## Dataset
Name | Class | d10 | d50 | d90 | Span | ρbulk | ρtapped | HR | CI | ρtrue | Por | LoD | FFc | FFRHO | Cohesion | PHILIN | PHISF | FR | BFE | nBFE | SI | CDB | Compressibility | AE_40 | AR_40 | AE10 | AR10 | S60%
API 1 | API | 0.844 | 2.739 | 7.039 | 2.261774 | 0.184 | 0.223 | 1.212 | 21.21 | 1.2262 | 0.8499429 | 0.33 | 1.817 | 0.38 | 308 | 36.1 | 43.5 | 3.399 | 621 | 20.9769 | 0.842 | 0.185025 | 36.34741 | 108.5113 | 7.099654 | 157.7585 | 4.850301 | 0.1908
API 2 | API | 2.142 | 10.98 | 55.125 | 4.82541 | 0.328 | 0.398 | 1.215 | 21.536 | 1.3054 | 0.748736 | 0.2 | 0.91 | 0.33 | 705 | 31.7 | 50.2 | 29.2558 | 843.3333 | 17.64788 | 1.12 | 0.2986667 | 46.75967 | 230.9264 | 4.031083 | 370.4217 | 2.450917 | 0.0001
API 3 | API | 4.734 | 15.489 | 37.247 | 2.099103 | 0.3209383 | 0.4429832 | 1.380377 | 38.03768 | 1.5058 | 0.7868652 | 0.25 | 0.85 | 0.31 | 666 | 36 | 49.1 | 4.583 | 450.086 | 10.16148 | 1.163077 | 0.2768333 | 38.97667 | 326.22 | 1.186667 | 334.9933 | 1.16 | 0.0001
API 4 | API | 1.643333 | 8.233333 | 307.1567 | 37.10688 | 0.4065561 | 0.6114615 | 1.504016 | 33.51111 | 1.4694 | 0.7233183 | 0.11 | 1.363333 | 0.6466667 | 435.3333 | 33.2 | 44.83333 | 1.614 | 475.6667 | 7.299826 | 1.073333 | 0.4073333 | 37.9 | 91.6 | 6.353333 | 77.56 | 32.28333
API 5 | API | 27.957 | 114.69 | 384.653 | 3.11 | 0.629587214 | 0.878359001 | 1.395134752 | 28.32233597 | 1.6765 | 0.6244633 | 0.21 | 5.578 | 3.492 | 104.4 | 40.5 | 42.54 | [5 empty] | 10.56 |  |  |  |  | 0.2408
API 6 | API | 4.76 | 39.025 | 206.183 | 5.16138 | 0.724 | 0.83 | 1.146 | 14.615 | 1.2924 | 0.439802 | 0.16 | 2.957 | 2.14 | 184 | 30.5 | 35.9 |  | 1498 | 13.7482 | 1.00433 | 0.681 | 21.0902 | 106.155 | 16.5558 | 344.883 | 4.66132 | 0.05143
API 7 | API | 2.03 | 9.89 | 43.811 | 4.22457 | 0.261 | 0.331 | 1.268 | 26.76 | 1.3332 | 0.8042304 | 0.13 | 0.923 | 0.28 | 730 | 31.4 | 51.4 | 75.6542 | 741 | 20.01981 | 1.065 | 0.2313333 | 52.78707 | 246.2338 | 2.790271 | 418.872 | 1.629459 | 0.0001
API 8 | API | 2.35 | 13.569 | 91.269 | 6.553099 | 0.322 | 0.445 | 1.389 | 38.89 | 1.2957 | 0.7514857 | 0.17 | 1.01 | 0.37 | 656 | 33.2 | 50 | 3.262 | 767 | 14.48263 | 1.002667 | 0.331 | 43.04601 | 208.307 | 3.778513 | 252.2598 | 2.911861 | 0.067
API 9 | API | 2.733333 | 9.076667 | 217.8233 | 23.69703 | 0.3968541 | 0.5405925 | 1.36296 | 26.59278 | 1.4942 | 0.7344036 | 0.11 | 1.72 | 0.7133333 | 338 | 34.8 | 43.76667 | 3.232 | 547.6667 | 10.2083 | 1.173333 | 0.3336667 | 35.8 | 104.2 | 4.64 | 114.6333 | 5.143333
Filler1 Process A | F_A | 15.105 | 64.8 | 187.142 | 1.114074 | 0.5617978 | 0.729927 | 1.29927 | 23 | 1.544 | 1 | 0.33 | 4.937 | 3.24 | 102 | 35.2 | 36.3 | 23.197 | 1881.403 | 18.23595 | 0.9691774 | 0.6448125 | 10.76667 | 7.347847 | 253.6184 | 90.80158 | 20.39684 | 0.052
Filler2 Process A | F_A | 15.397 | 114.167 | 272.38 | 2.250939 | 0.676 | 0.813 | 1.202 | 20.225 | 2.816 | 0.7599432 | 0.84 | 11.59 | 8.3 | 47 | 38.8 | 38.1 | 365.165 | 2292.333 | 19.36092 | 1.133667 | 0.74 | 3.772614 | 5.581229 | 282.4748 | 405.1848 | 3.686066 | 0.4136
Filler3 Process A | F_A | 75.278 | 199.688 | 366.188 | 1.456823 | 0.378 | 0.436 | 1.154 | 15.439 | 1.5772 | 0.7603348 | 3.59 | 11.857 | 4.53 | 50 | 35.6 | 35.9 | 78.604 | 1106.232 | 18.28886 | 0.9850432 | 0.3780417 | 5.52 | 2.55121 | 492.6193 | 42.17999 | 26.87419 | 5.637
Filler4 Process A | F_A | 32.219 | 114.631 | 242.596 | 1.835254 | 0.459 | 0.566 | 1.233 | 23.34 | 1.5679 | 0.7072517 | 5.73 | 4.833 | 2.28 | 107 | 37.9 | 39.2 | 24.45 | 1631.469 | 22.05384 | 0.9671544 | 0.4623542 | 10.84121 | 5.236077 | 330.059 | 17.54535 | 92.75911 | 6.458
Filler1 Process B | F_B | 7.244 | 20.973 | 47.349 | 1.91222 | 0.323 | 0.452 | 1.4 | 40 | 1.5067 | 0.7856242 | 3.2 | 1.697 | 0.67 | 346 | 34.6 | 43.8 | 6.017 | 570.5485 | 9.501751 | 1.123943 | 0.3752917 | 20.29936 | 49.75258 | 12.46621 | 67.29673 | 10.991623 | 5.988
Filler2 Process B | F_B | 6.628 | 41.351 | 113.771 | 2.591062 | 0.625 | 0.798 | 1.277 | 27.715 | 1.5512 | 0.5970861 | 0.54 | 1.963 | 1.32 | 281 | 33.3 | 40.5 | 13.569 | 859 | 8.355579 | 1.196667 | 0.6425348 | 21.36667 | 88.34163 | 8.304828 | 167.6299 | 5.011711 | 0.1138
Filler3 Process B | F_B | 6.827 | 43.636 | 165.941 | 3.646393 | 0.635 | 0.736 | 1.161 | 16.052 | 1.4928 | 0.5746249 | 0.12 | 3.35 | 3.9 | 172 | 37.7 | 41.6 | 16.1636 | 1045 | 10.40039 | 0.7056667 | 0.6279816 | 18.17468 | 123.2672 | 95.49732 | 399.0833 | 5.666773 | 0.0476
Filler4 Process B | F_B | 4.975 | 12.697 | 20.269 | 1.204537 | 0.599 | 0.668 | 1.115 | 11.459 | 1.5085 | 0.6029168 | 11.2 | 1.203 | 0.68 | 501 | 22.7 | 39.4 | 7.879 | 744 | 7.829445 | 1.146667 | 0.5939118 | 14.00239 | 153.7842 | 3.977692 | 63.33378 | 18.05755 | 9.76
Binder 1 | Bin | 17.134 | 54.465 | 120.665 | 1.900872 | 0.468 | 0.54 | 1.155 | 15.466 | 1.1996 | 0.60987 | 2.32 | 6.47 | 3.11 | 78 | 28 | 29.7 | 194.7282 | 599.6736 | 7.775851 | 0.9488 | 0.482 | 5.784853 | 3.479569 | 182.4528 | 2.523718 | 297.0198 | 17.54
Binder 2 | Bin | 14.907 | 52.418 | 136.436 | 2.318459 | 0.37 | 0.452 | 1.221 | 22.094 | 1.2001 | 0.6916924 | 1.73 | 6.256667 | 2.4 | 80 | 32.1 | 33.1 | 148.8554 | 565.2311 | 9.201721 | 0.9261248 | 0.3839167 | 7.591152 | 2.87008 | 265.3455 | 1.310983 | 481.3822 | 10.23
Binder 3 | Bin | 31.527 | 80.971 | 209.22 | 2.194526 | 0.4 | 0.495 | 1.238 | 23.774 | 1.2872 | 0.689248 | 2.73 | 3.247 | 1.33 | 188 | 41.2 | 45.6 | 20.063 | 1682.016 | 27.04641 | 0.9930447 | 0.3886875 | 15.73333 | 4.869548 | 347.0924 | 215.7473 | 7.732531 | 7.3
Lubricant | Lub | 1.662 | 5.837 | 14.366 | 2.176461 | 0.192 | 0.316 | 1.646 | 64.597 | 1.0391 | 0.8152247 | 2.04 | 2.203 | 0.7 | 259 | 31.6 | 39.8 | 7.014 | 94.43333 | 2.658596 | 1.616667 | 0.222 | 47.36667 | 16.505215 | 3.2211415 | 16.29889 | 3.2676625 | 0.8661
Disintegrant | Dis | 8.305 | 21.884 | 49.833 | 1.897642 | 0.3474806 | 0.4830385 | 1.390133 | 39.01329 | 1.2291 | 0.7172886 | 3.473333 | 3 | 1.31 | 162 | 29.1 | 34 | 21.2014 | 349.9962 | 5.544933 | 0.955757 | 0.3945 | 12.09901 | 11.70304 | 29.99251 | 1.754563 | 261.7978 | 23

## Abbreviations
d10 | d10 value of laser diffraction measurement
d50 | d50 value of laser diffraction measurement
d90 | d90 value of laser diffraction measurement
Span | indication of the width of a particle size distribution of a laser diffraction measurement
ρbulk | bulk density
ρtapped | tapped density
HR | hausner ratio
CI | Carr index
ρtrue | true density (helium pycnometry)
Por | Porosity
LoD | Loss on drying (indication of water content)
FFc | flow function coefficient (ring shear test)
FFRHO | Density corrected FFc value (ring shear test)
Cohesion | indication of cohesivity (ring shear test)
PHILIN | Linear angle of internal friction (ring shear test)
PHISF | Angle of internal friction at shear failure (ring shear test)
FR | flow rate: mass change over time for flow through an orifice (flow pro)
BFE | Basic Flowability Energy (FT4 test)
nBFE | normalised Basic Flowability Energy (FT4 test)
SI | Stability Index (FT4 test)
CDB | conditioned bulk density (FT4 test)
Compressibility | Volume reduction upon increase in normal stress (FT4 test)
AE_40 | Flow energy at an air velocity of 40 mm/s (FT4 test)
AR_40 | AE40/AE0 (FT4 test)
AE10 | Flow energy at an air velocity of 10 mm/s (FT4 test)
AR10 | AR40/AR0(FT4 test)
S60% | Sorption at 60% relative humidity (dynamic vapor sorption)