## DryerConditions
Exp Num | dryer_inlet_temp | dryer_outlet_temp | gas_flow_rate | feed_rate | nozzle_pressure | condenser_temp | pressure | cyclone_delta_pressure | filter_delta_pressure | nozzle_diameter
Exp1 | 111.0455 | 39.98182 | 528.6182 | 68.56364 | 802.2273 | -5 | 293.2727 | 126.3818 | 109.6636 | 0.71
Exp2 | 111.0545 | 39.94545 | 522.8636 | 68.55455 | 798.6273 | -5 | 292.1182 | 142.5 | 97.49091 | 0.71
Exp3 | 110.1081 | 40.01802 | 533 | 76.86486 | 803.2432 | -5 | 284.2252 | 137.8649 | 87.31532 | 0.71
Exp4 | 110.6182 | 40.04545 | 532.5545 | 77 | 805.5818 | -5 | 292.9273 | 137.4545 | 101.3273 | 0.71
Exp5 | 111.6579 | 40.10526 | 523.7632 | 68.30702 | 799.9561 | -5 | 302.6404 | 133.7719 | 93.52632 | 0.71
Exp6 | 101.8824 | 30.17647 | 533.8824 | 74.17647 | 804.1176 | -10 | 294.1176 | 132.1176 | 107.1765 | 0.71
Exp7 | 104.0556 | 35.11111 | 546.0556 | 73.88889 | 800.0556 | 0 | 289.3889 | 134.3889 | 101.8889 | 0.71
Exp8 | 132.2143 | 51.07143 | 527 | 75.71429 | 800.2857 | 0 | 309.8571 | 142.2857 | 112.2143 | 0.71
Exp9 | 115.2778 | 40.05556 | 519.1667 | 72.33333 | 802.7222 | -5 | 306 | 133.1111 | 112.5 | 0.71
Exp10 | 141.8333 | 55.16667 | 521.7778 | 75.38889 | 808.8333 | -10 | 320.7778 | 147 | 118.2222 | 0.71
Exp11 | 126.2416 | 50.24877 | 552.3321 | 69.63443 | 459.9562 | -4.999016 | 306.0102 | 156.2448 | 81.77582 | 0.91
Exp12 | 111.5138 | 40.0887 | 546.4899 | 70.21233 | 460.2836 | -5.006301 | 296.7002 | 148.0771 | 87.05425 | 0.91
Exp13 | 104.6047 | 35.02093 | 542.6363 | 69.58137 | 460.3114 | -5.005963 | 293.6906 | 146.5484 | 91.41571 | 0.91
Exp14 | 97.60701 | 30.22606 | 548.3718 | 70.68189 | 459.5924 | -5.004646 | 284.3342 | 145.1333 | 94.19047 | 0.91
Exp15 | 123.1359 | 45.07729 | 532.7453 | 71.94135 | 459.4193 | -5.001654 | 298.8921 | 145.0266 | 97.64068 | 0.91
Exp18 | 113.9271 | 49.80676 | 549.1097 | 55.24571 | 267.8825 | -5.005714 | 305.7193 | 132.0223 | 101.4989 | 0.91
Exp19 | 106.3997 | 45.29377 | 549.8741 | 54.6 | 261.186 | -5.001195 | 304.2709 | 133.5186 | 103.2289 | 0.91
Exp20 | 99.30179 | 40.07259 | 541.4175 | 54.23036 | 259.9572 | -5.010625 | 296.463 | 130.2288 | 102.7966 | 0.91
Exp21 | 100.0137 | 40.13912 | 542.9559 | 53.9285 | 219.959 | -5.004456 | 296.454 | 129.7467 | 102.1373 | 0.93
Exp22 | 94.15919 | 35.2304 | 529.4859 | 54.1651 | 224.805 | -5.000067 | 280.2193 | 120.7083 | 95.02128 | 0.93
Exp16 | 105.7439 | 44.82311 | 543.8581 | 58.14667 | 199.557 | -5.000889 | 292.238 | 121.7393 | 98.50474 | 1.06
Exp17 | 105.1185 | 39.72538 | 531.6285 | 59.49231 | 196.9569 | -4.970769 | 275.1623 | 157.4738 | 93.79385 | 1.06

## SDDMaterial
| particle_size | bulk_dens | tapped_dens
Exp1 | 49.0168426 | 0.2699055 | 0.4008016
Exp2 | 49.0168426 | 0.2857143 | 0.4081633
Exp3 | 74.18999319 | 0.2816901 | 0.4255319
Exp4 | 74.18999319 | 0.2898551 | 0.4347826
Exp5 | 74.18999319 | 0.2857143 | 0.4081633
Exp6 | 42.69188518 | 0.3448276 | 0.4761905
Exp7 | 49.0168426 | 0.3125 | 0.4761905
Exp8 | 56.27886551 | 0.2 | 0.3125
Exp9 | 64.61678321 | 0.2777778 | 0.4166667
Exp10 | 49.0168426 | 0.1538462 | 0.2272727
Exp11 | 97.80145895 | NaN | NaN
Exp12 | 97.80145895 | NaN | NaN
Exp13 | 97.80145895 | NaN | NaN
Exp14 | 97.80145895 | 0.265252 | 0.3968254
Exp15 | 97.80145895 | 0.1851852 | 0.3030303
Exp16 | 97.80145895 | 0.1694915 | 0.2777778
Exp17 | 97.80145895 | 0.2 | 0.3125
Exp18 | 97.80145895 | 0.2267574 | 0.3322259
Exp19 | 112.291099 | 0.2325581 | 0.3571429
Exp20 | 97.80145895 | 0.2564103 | 0.3703704
Exp21 | 128.9274317 | 0.1851852 | 0.2857143
Exp22 | 128.9274317 | 0.2222222 | 0.3225806

## tags
Exp Num | nozzle_diameter
Exp1 | 0.71
Exp2 | 0.71
Exp3 | 0.71
Exp4 | 0.71
Exp5 | 0.71
Exp6 | 0.71
Exp7 | 0.71
Exp8 | 0.71
Exp9 | 0.71
Exp10 | 0.71
Exp11 | 0.91
Exp12 | 0.91
Exp13 | 0.91
Exp14 | 0.91
Exp15 | 0.91
Exp18 | 0.91
Exp19 | 0.91
Exp20 | 0.91
Exp21 | 0.93
Exp22 | 0.93
Exp16 | 1.06
Exp17 | 1.06