## RawData
|  | NIPAM | AA | VC | AIBMe | TGA | AESH | EtOH | DMF | THF | Reaction temperature | Reaction time | Dialysis membrane MWCO | Cloud point | Avg. No. Mol. Wt., Mn | Recovery
|  | [g] | [g] | [g] | [g] | [g] | [g] | [mL] | [mL] | [mL] | [°C] | [h] | [Da] | [°C] | [Da] | [%]
1 | poly(NIPAM) | 10 | 0 | 0 | 0.281 | 0 | 0.418 | 0 | 25 | 0 | 70 | 14 | 14000 | 28 | 11202 | 66.3
2 | poly(NIPAM) | 7 | 0 | 0 | 0.1 | 0 | 0.2 | 0 | 25 | 0 | 65 | 17 | 14000 | 28 | 19664 | 54.43
3 | poly(NIPAM-AA) | 4.999 | 0.504 | 0 | 0.056 | 0.1 | 0 | 25 | 0 | 0 | 50 | 20 | 14000 |  | 5248 | 58.14
4 | poly(NIPAM-AA) | 4.999 | 0.504 | 0 | 0.056 | 0.1 | 0 | 25 | 0 | 0 | 50 | 20 | 14000 |  | 4402 | 32.7
5 | poly(NIPAM-AA) | 4.999 | 0.288 | 0 | 0.056 | 0.1 | 0 | 25 | 0 | 0 |  |  | 14000 | 53 | 2040 | 36.88
6 | poly(NIPAM-AA) | 6.249 | 0.631 | 0 | 0.07 | 0.125 | 0 | 30 | 0 | 0 |  | 20 | 14000 | 61 | 2769 | 55.82
7 | poly(NIPAM-AA) | 6.249 | 0.901 | 0 | 0.07 | 0.125 | 0 | 30 | 0 | 0 |  | 20 | 14000 | 40 | 4269 | 32.02
8 | poly(NIPAM-VC) | 3.01 | 0 | 0.784 | 0.046 | 0 | 0.045 | 0 | 25 | 0 | 58 | 12 | 14000 | 23 | 11958 | 16.34
9 | poly(NIPAM-VC) | 5.002 | 0 | 0.61 | 0.115 | 0.092 | 0 | 0 | 0 | 35 | 50 | 6 | 14000 | 25 | 4808 | 28.34
10 | poly(NIPAM-VC) | 5.002 | 0 | 0.61 | 0.115 | 0.092 | 0 | 0 | 35 | 0 | 50 | 6 | 3500 | 23 | 6894 | 18.89
11 | poly(NIPAM-VC) | 5.002 | 0 | 0.61 | 0.115 | 0.092 | 0 | 35 | 0 | 0 | 50 | 6 | 3500 | 27 | 2189 | 9.98
12 | poly(NIPAM-VC) | 5.092 | 0 | 0.871 | 0.069 | 0 | 0.045 | 35 | 0 | 0 | 50 | 24 | 14000 | 23 | 4016 | 1.84
13 | poly(NIPAM-VC) | 5.205 | 0 | 1.394 | 0.035 | 0 | 0.023 | 40 | 0 | 0 | 50 | 24 | 14000 | 18 | 9776 | 3.79
14 | poly(NIPAM-VC-AA) | 3.746 | 0.541 | 1.307 | 0.046 | 0.074 | 0 | 20 | 0 | 0 | 55 |  | 3500 | 38 | 1438 | 4.47
15 | poly(NIPAM-VC-AA) | 3.746 | 0.541 | 1.307 | 0.046 | 0.074 | 0 | 0 | 0 | 20 | 50 | 6 | 3500 | 38 | 1542 | 1.61
16 | poly(NIPAM-VC-AA) | 3.746 | 0.541 | 1.307 | 0.046 | 0.074 | 0 | 0 | 20 | 0 | 50 | 6 | 3500 |  | 1609 | 4.47
17 | poly(NIPAM-VC-AA) | 3.746 | 0.541 | 1.307 | 0.046 | 0.074 | 0 | 7.5 | 0 | 7.5 | 50 | 6 | 3500 |  | 1517 | 1.07
18 | poly(NIPAM-VC-AA) | 3.746 | 0.541 | 1.307 | 0.046 | 0.074 | 0 | 7.5 | 7.5 | 0 | 50 | 6 | 3500 |  | 1483 | 3.22
19 | poly(NIPAM-VC-AA) | 3.746 | 0.541 | 1.307 | 0.046 | 0.074 | 0 | 0 | 7.5 | 7.5 | 50 | 6 | 3500 | 29 | 1470 | 2.15
20 | poly(NIPAM-VC-AA) | 3.746 | 0.541 | 1.307 | 0.046 | 0 | 0.074 | 0 | 15 | 0 | 60 | 12 | 3500 | 37 | 2225 | 2.86
21 | poly(NIPAM-VC-AA) | 5.68 | 0.363 | 1.315 | 0.046 | 0.014 | 0 | 40 | 0 | 0 | 50 | 24 | 14000 | 43 | 2173 | 1.5
22 | poly(NIPAM-VC-AA) | 5.703 | 0.454 | 1.098 | 0.046 | 0 | 0.034 | 40 | 0 | 0 | 50 | 24 | 14000 | 36 | 2937 | 0.69
23 | poly(NIPAM-VC-AA) | 5.726 | 0.307 | 1.062 | 0.023 | 0 | 0.045 | 40 | 0 | 0 | 50 | 24 | 14000 |  | 3582 | 0.11
24 | poly(NIPAM-VC-AA) | 6 | 0.353 | 0.706 | 0.028 | 0 | 0.014 | 56.3 | 0 | 0 | 50 | 15 | 3500 | 30 | 4117 | 0.14
25 | poly(NIPAM) | 2 | 0 | 0 | 0.015 | 0 | 0.005 | 0 | 56.3 | 0 | 65 | 15 | 14000 | 28 | 19522 | 80
26 | poly(NIPAM-VC-AA) | 6.5 | 1.2 | 1.178 | 0.044 | 0 | 0.018 | 0 | 49.3 | 0 | 65 | 16 | 3500 | 45 | 1773 | 2.25
27 | poly(NIPAM-VC) | 6 | 0 | 0.961 | 0.014 | 0 | 0.033 | 0 | 0 | 59.5 | 50 | 15 | 14000 | 22 | 19775 | 2.11
28 | poly(NIPAM-VC-AA) | 7.052 | 0.388 | 1.072 | 0.167 | 0 | 0.382 | 0 | 75.1 | 0 | 70 | 30 | 14000 | 36 | 2982 | 18.6
29 | poly(NIPAM-VC-AA) | 4.561 | 0.249 | 1.392 | 0.025 | 0 | 0.234 | 0 | 74 | 0 | 70 | 30 | 14000 | 39 | 1921 | 3.55
30 | poly(NIPAM-VC-AA) | 5 | 0.506 | 0.816 | 0.027 | 0 | 0.417 | 0 | 53.9 | 0 | 66 | 21 | 14000 | 41 | 2692 | 10.44
31 | poly(NIPAM-VC) | 5 | 0 | 0.975 | 0.012 | 0 | 0.172 | 0 | 46.7 | 0 | 70 | 30 | 14000 | 4631 | 35.15
32 | poly(NIPAM-VC) | 5.113 | 0 | 0.896 | 0.024 | 0.093 | 0 | 0 | 0 | 32.8 | 50 | 17 | 14000 | 29 | 1852 | 4.33
33 | poly(NIPAM-VC-AA) | 4.695 | 0.454 | 0.728 | 0.036 | 0.023 | 0 | 0 | 21.8 | 0 | 58 | 11 | 14000 | 35 | 6113 | 31.67
34 | poly(NIPAM-VC-AA) | 4.697 | 0.452 | 0.726 | 0.017 | 0.015 | 0 | 0 | 0 | 10.4 | 58 | 12 | 14000 | 37 | 5503 | 26.1
35 | poly(NIPAM-VC-AA) | 4.706 | 0.452 | 0.725 | 0.014 | 0.007 | 0 | 10.4 | 0 | 0 | 58 | 10 | 14000 | 37 | 5843 | 26.52
Note on O1: [Threaded comment] Your version of Excel allows you to read this threaded comment; however, any edits to it will get removed if the file is opened in a newer version of Excel. Learn more: https://go.microsoft.com/fwlink/?linkid=870924 Comment: Higher than room but lower than body temp Reply: 25 < CP < 37
Note on P1: [Threaded comment] Your version of Excel allows you to read this threaded comment; however, any edits to it will get removed if the file is opened in a newer version of Excel. Learn more: https://go.microsoft.com/fwlink/?linkid=870924 Comment: As high as possible for quick gelation and kidney metabolism
Note on Q1: [Threaded comment] Your version of Excel allows you to read this threaded comment; however, any edits to it will get removed if the file is opened in a newer version of Excel. Learn more: https://go.microsoft.com/fwlink/?linkid=870924 Comment: High cuz is good for biz

## Physical Properties
Molecular Weight
NIPAM | 113.16
AA | 72.06
VC | 174.2
AIBMe | 230.26
TGA | 92.11
AESH | 113.61
Ethanol | 46.07
DMF | 73.09
THF | 72.11
Densities
Ethanol | 0.7892 | g/ml
DMF | 0.944 | g/ml
THF | 0.889 | g/ml

## USETHISONE
Experiment | Type of Polymer | NIPAM [mol fraction] | AA [mol fraction] | VC [mol fraction] | AIBMe [mol fraction] | TGA [mol fraction] | AESH [mol fraction] | EtOH BP 78C [mL/mol] | DMF BP 153 C [mL/mol] | THF BP 66 C [mL] | Reaction temperature [°C] | Reaction time [h] | Dialysis membrane MWCO [Da] | Cloud point [°C] | Avg. No. Mol. Wt., Mn [Da] | Recovery [%]
1 | poly(NIPAM) | 0.9474685 | 0 | 0 | 0.01308415 | 0 | 0.03944732 | 0 | 268.0388 | 0 | 70 | 14 | 14000 | 28 | 11202 | 66.3
2 | poly(NIPAM) | 0.9657367 | 0 | 0 | 0.006780085 | 0 | 0.02748319 | 0 | 390.2956 | 0 | 65 | 17 | 14000 | 28 | 19664 | 54.43
3 | poly(NIPAM-AA) | 0.8414643 | 0.1332238 | 0 | 0.004632496 | 0.02067944 | 0 | 476.1957 | 0 | 0 | 50 | 20 | 14000 |  | 5248 | 58.14
4 | poly(NIPAM-AA) | 0.8414643 | 0.1332238 | 0 | 0.004632496 | 0.02067944 | 0 | 476.1957 | 0 | 0 | 50 | 20 | 14000 |  | 4402 | 32.7
5 | poly(NIPAM-AA) | 0.8924177 | 0.08073767 | 0 | 0.004913008 | 0.02193164 | 0 | 505.0309 | 0 | 0 |  |  | 14000 | 53 | 2040 | 36.88
6 | poly(NIPAM-AA) | 0.8412917 | 0.1334025 | 0 | 0.00463136 | 0.02067437 | 0 | 457.0359 | 0 | 0 |  | 20 | 14000 | 61 | 2769 | 55.82
7 | poly(NIPAM-AA) | 0.7958624 | 0.1801984 | 0 | 0.004381269 | 0.01955796 | 0 | 432.3562 | 0 | 0 |  | 20 | 14000 | 40 | 4269 | 32.02
8 | poly(NIPAM-VC) | 0.8392085 | 0 | 0.1419921 | 0.00630283 | 0 | 0.01249661 | 0 | 788.7444 | 0 | 58 | 12 | 14000 | 23 | 11958 | 16.34
9 | poly(NIPAM-VC) | 0.8983806 | 0 | 0.07116907 | 0.01015054 | 0.02029975 | 0 | 0 | 0 | 711.3407 | 50 | 6 | 14000 | 25 | 4808 | 28.34
10 | poly(NIPAM-VC) | 0.8983806 | 0 | 0.07116907 | 0.01015054 | 0.02029975 | 0 | 0 | 711.3407 | 0 | 50 | 6 | 3500 | 23 | 6894 | 18.89
11 | poly(NIPAM-VC) | 0.8983806 | 0 | 0.07116907 | 0.01015054 | 0.02029975 | 0 | 711.3407 | 0 | 0 | 50 | 6 | 3500 | 27 | 2189 | 9.98
12 | poly(NIPAM-VC) | 0.8876444 | 0 | 0.09863103 | 0.00591118 | 0 | 0.00781339 | 690.4172 | 0 | 0 | 50 | 24 | 14000 | 23 | 4016 | 1.84
13 | poly(NIPAM-VC) | 0.8462521 | 0 | 0.1472267 | 0.002796543 | 0 | 0.003724631 | 735.9223 | 0 | 0 | 50 | 24 | 14000 | 18 | 9776 | 3.79
14 | poly(NIPAM-VC-AA) | 0.6739706 | 0.1528513 | 0.1527543 | 0.004067293 | 0.01635652 | 0 | 407.189 | 0 | 0 | 55 |  | 3500 | 38 | 1438 | 4.47
15 | poly(NIPAM-VC-AA) | 0.6739706 | 0.1528513 | 0.1527543 | 0.004067293 | 0.01635652 | 0 | 0 | 0 | 407.189 | 50 | 6 | 3500 | 38 | 1542 | 1.61
16 | poly(NIPAM-VC-AA) | 0.6739706 | 0.1528513 | 0.1527543 | 0.004067293 | 0.01635652 | 0 | 0 | 407.189 | 0 | 50 | 6 | 3500 |  | 1609 | 4.47
17 | poly(NIPAM-VC-AA) | 0.6739706 | 0.1528513 | 0.1527543 | 0.004067293 | 0.01635652 | 0 | 152.6959 | 0 | 152.6959 | 50 | 6 | 3500 |  | 1517 | 1.07
18 | poly(NIPAM-VC-AA) | 0.6739706 | 0.1528513 | 0.1527543 | 0.004067293 | 0.01635652 | 0 | 152.6959 | 152.6959 | 0 | 50 | 6 | 3500 |  | 1483 | 3.22
19 | poly(NIPAM-VC-AA) | 0.6739706 | 0.1528513 | 0.1527543 | 0.004067293 | 0.01635652 | 0 | 0 | 152.6959 | 152.6959 | 50 | 6 | 3500 | 29 | 1470 | 2.15
20 | poly(NIPAM-VC-AA) | 0.6760632 | 0.1533259 | 0.1532286 | 0.004079922 | 0 | 0.01330233 | 0 | 306.34 | 0 | 60 | 12 | 3500 | 37 | 2225 | 2.86
21 | poly(NIPAM-VC-AA) | 0.7950653 | 0.07979208 | 0.1195708 | 0.003164366 | 0.002407513 | 0 | 633.5886 | 0 | 0 | 50 | 24 | 14000 | 43 | 2173 | 1.5
22 | poly(NIPAM-VC-AA) | 0.7936626 | 0.09921723 | 0.09926123 | 0.003146044 | 0 | 0.004712896 | 629.9201 | 0 | 0 | 50 | 24 | 14000 | 36 | 2937 | 0.69
23 | poly(NIPAM-VC-AA) | 0.8233994 | 0.06932602 | 0.09920384 | 0.001625405 | 0 | 0.006445373 | 650.8968 | 0 | 0 | 50 | 24 | 14000 |  | 3582 | 0.11
24 | poly(NIPAM-VC-AA) | 0.8521931 | 0.07873361 | 0.06513828 | 0.001954426 | 0 | 0.001980575 | 904.874 | 0 | 0 | 50 | 15 | 3500 | 30 | 4117 | 0.14
25 | poly(NIPAM) | 0.993862 | 0 | 0 | 0.00366321 | 0 | 0.002474813 | 0 | 3165.902 | 0 | 65 | 15 | 14000 | 28 | 19522 | 80
26 | poly(NIPAM-VC-AA) | 0.7073515 | 0.2050699 | 0.08327449 | 0.002353147 | 0 | 0.001951061 | 0 | 607.1021 | 0 | 65 | 16 | 3500 | 45 | 1773 | 2.25
27 | poly(NIPAM-VC) | 0.9003583 | 0 | 0.09367686 | 0.001032444 | 0 | 0.004932357 | 0 | 0 | 1010.355 | 50 | 15 | 14000 | 22 | 19775 | 2.11
28 | poly(NIPAM-VC-AA) | 0.799526 | 0.06907974 | 0.0789514 | 0.009304889 | 0 | 0.043138 | 0 | 963.5032 | 0 | 70 | 30 | 14000 | 36 | 2982 | 18.6
29 | poly(NIPAM-VC-AA) | 0.7475065 | 0.06408449 | 0.1481968 | 0.002013582 | 0 | 0.03819857 | 0 | 1372.396 | 0 | 70 | 30 | 14000 | 39 | 1921 | 3.55
30 | poly(NIPAM-VC-AA) | 0.7403798 | 0.1176613 | 0.07849094 | 0.00196482 | 0 | 0.0615031 | 0 | 903.1633 | 0 | 66 | 21 | 14000 | 41 | 2692 | 10.44
31 | poly(NIPAM-VC) | 0.8605001 | 0 | 0.109001 | 0.001014931 | 0 | 0.02948396 | 0 | 909.475 | 0 | 70 | 30 | 14000 |  | 4631 | 35.15
32 | poly(NIPAM-VC) | 0.8783581 | 0 | 0.09998817 | 0.002026196 | 0.0196275 | 0 | 0 | 0 | 637.621 | 50 | 17 | 14000 | 29 | 1852 | 4.33
33 | poly(NIPAM-VC-AA) | 0.7921646 | 0.1202913 | 0.07979139 | 0.002985086 | 0.004767535 | 0 | 0 | 416.2261 | 0 | 58 | 11 | 14000 | 35 | 6113 | 31.67
34 | poly(NIPAM-VC-AA) | 0.7954017 | 0.1201996 | 0.07986332 | 0.001414781 | 0.003120638 | 0 | 0 | 0 | 199.2931 | 58 | 12 | 14000 | 37 | 5503 | 26.1
35 | poly(NIPAM-VC-AA) | 0.7973243 | 0.1202597 | 0.0797932 | 0.001165697 | 0.001457026 | 0 | 199.3928 | 0 | 0 | 58 | 10 | 14000 | 37 | 5843 | 26.52