## X
Run Order | Target Force | Actual Force | Target Gap | Actual Gap | Sieve Size (mm) | Granulator Speed (rpm)
II-1 | 12 | 12 | 1.7 | 1.8 | 0.8 | 100
II-2 | 4 | 4 | 3.5 | 3.45 | 0.8 | 100
II-3 | 12 | 12 | 3.5 | 3.35 | 0.8 | 25
II-4 | 4 | 4 | 1.7 | 1.65 | 0.8 | 25
II-5 | 12 | 12 | 3.5 | 3.25 | 0.8 | 100
II-6 | 4 | 4 | 3.5 | 3.45 | 1.5 | 25
II-7 | 4 | 4 | 1.7 | 1.65 | 1.5 | 100
II-8 | 12 | 12 | 1.7 | 1.5 | 1.5 | 25
II-9 | 12 | 12 | 3.5 | 3.25 | 1.5 | 100
II-10 | 12 | 12 | 3.5 | 3.25 | 1 | 25
II-11 | 8 | 8 | 2.6 | 2.45 | 1 | 50
II-12 | 4 | 4 | 3.5 | 3.4 | 1 | 100
II-13 | 8 | 8 | 3.5 | 3.35 | 1.5 | 100
II-14 | 12 | 12 | 3.5 | 3.2 | 1.5 | 50
II-15 | 12 | 12 | 1.7 | 1.5 | 1.5 | 100
II-16 | 4 | 4 | 1.7 | 1.63 | 1.5 | 25
II-17 | 12 | 12 | 2.6 | 2.45 | 1.5 | 25
II-18 | 12 | 12 | 1.7 | 1.45 | 0.8 | 25
II-19 | 4 | 4 | 3.5 | 3.45 | 0.8 | 50
II-20 | 8 | 8 | 3.5 | 3.3 | 0.8 | 25
II-21 | 4 | 4 | 1.7 | 1.65 | 0.8 | 100
II-22 | 4 | 4 | 2.6 | 2.52 | 0.8 | 25
II-23 | 12 | 12 | 1.7 | 1.4 | 0.8 | 100

## Y
Run Order | Mean Granulation Particle Size (μm) | Sieve Cut Uniformity (%RSD of Sieve Cut Potency) | Mean Granulation Potency (% Intent) | Granulation Uniformity (%RSD of Potency) | Mean Tablet Potency (% Intent) | Tablet Uniformity (%RSD of Potency) | Compression Force at 7kP Crushing Strength (kN) | Friability at 7kP Crushing Strength (%)
II-1 | 145.6 | 13 | 99.2 | 0.6 | 99.2 | 0.6 | 9.7 | 0.03
II-2 | 136.8 | 34.4 | 98.4 | 0.7 | 97.5 | 0.8 | 4.8 | 0.14
II-3 | 171.6 | 19.5 | 99.3 | 0.5 | 98.9 | 0.5 | 8.3 | 0.05
II-4 | 144.4 | 28.9 | 98.6 | 0.7 | 98.2 | 0.8 | 5.1 | 0.03
II-5 | 170.8 | 14.5 | 99.4 | 0.5 | 98.7 | 0.3 | 8 | 0.15
II-6 | 147.5 | 35.8 | 98.2 | 0.6 | 97.5 | 0.7 | 4.5 | 0.03
II-7 | 211.9 | 27.5 | 97.8 | 0.8 | 97.6 | 1.5 | 5.1 | 0.18
II-8 | 474.5 | 28.1 | 99.3 | 0.8 | 98.9 | 1 | 11 | 0.07
II-9 | 401.6 | 22.9 | 98.1 | 5.1 | 99 | 0.5 | 7.7 | 0.14
II-10 | 166.9 | 36.6 | 97.5 | 2.6 | 98.5 | 0.5 | 8.1 | 0.03
II-11 | 159.4 | 31.6 | 97.8 | 0.4 | 98.7 | 0.8 | 6.7 | 0.04
II-12 | 133 | 44.6 | 97 | 0.2 | 97.7 | 0.7 | 4.5 | 0.07
II-13 | 320.6 | 20 | 97 | 1.2 | 97.9 | 0.8 | 6.7 | 0.05
II-14 | 326.6 | 16.7 | 98.2 | 2 | 98.5 | 1 | 7.8 | 0.03
II-15 | 345.9 | 12.8 | 97.8 | 1.7 | 98.7 | 0.6 | 9.5 | 0.03
II-16 | 215.4 | 29.4 | 96.4 | 1.3 | 96.8 | 0.8 | 4.4 | 0.02
II-17 | 317.1 | 16 | 97.1 | 1.5 | 98.1 | 0.6 | 8.1 | 0.1
II-18 | 176.6 | 12.5 | 98.3 | 0.7 | 98.7 | 0.6 | 10.5 | 0
II-19 | 128.6 | 34.7 | 98.2 | 0.9 | 97.8 | 0.6 | 4.7 | 0.01
II-20 | 150.9 | 21.8 | 99.1 | 0.7 | 98.4 | 0.7 | 6.3 | 0.03
II-21 | 139.1 | 25.9 | 97.5 | 0.5 | 97.3 | 0.8 | 5.3 | 0.02
II-22 | 143.6 | 25.3 | 98.2 | 0.5 | 96.8 | 0.8 | 4.9 | 0
II-23 | 190.3 | 14.6 | 98.9 | 0.4 | 97.8 | 0.6 | 9.8 | 0.03