## Blends
Blend Num | Water_cement_ratio | Expansion_agent | Water_reducing_agent | Accelerating_agent
B1 | 0.5 | 0.06 | 0.01 | 0.015
B2 | 0.5 | 0.07 | 0.012 | 0.02
B3 | 0.5 | 0.08 | 0.014 | 0.025
B4 | 0.5 | 0.09 | 0.016 | 0.03
B5 | 0.53 | 0.08 | 0.01 | 0.02
B6 | 0.53 | 0.09 | 0.012 | 0.015
B7 | 0.53 | 0.06 | 0.014 | 0.03
B8 | 0.53 | 0.07 | 0.016 | 0.025
B9 | 0.56 | 0.09 | 0.01 | 0.025
B10 | 0.56 | 0.08 | 0.012 | 0.03
B11 | 0.56 | 0.07 | 0.014 | 0.015
B12 | 0.56 | 0.06 | 0.016 | 0.02
B13 | 0.6 | 0.07 | 0.01 | 0.03
B14 | 0.6 | 0.06 | 0.012 | 0.025
B15 | 0.6 | 0.09 | 0.014 | 0.02
B16 | 0.6 | 0.08 | 0.016 | 0.015

## Results
Blend Num | Fluidity_sec | Flexural_strength_MPa_day_1 | Flexural_strength_MPa_day_3 | Flexural_strength_MPa_day_7 | Compressive_strength_MPa_day_1 | Compressive_strength_MPa_day_3 | Compressive_strength_MPa_day_7 | Shrinkage_rate_pct_day_7 | Shrinkage_rate_pct_day_28
B1 | 14.07 | 2.46 | 9.12 | 12.99 | 10.31 | 28.97 | 40.01 | 0.047 | 0.138
B2 | 14.68 | 2.61 | 9.37 | 11.64 | 10.88 | 29.25 | 38.62 | 0.038 | 0.133
B3 | 17.46 | 2.79 | 9.73 | 12.64 | 12.65 | 30.14 | 38.97 | 0.03 | 0.127
B4 | 19.98 | 2.88 | 10.01 | 13.73 | 12.61 | 30.39 | 43.87 | 0.024 | 0.121
B5 | 12.82 | 2.72 | 8.55 | 10.7 | 11.13 | 27.58 | 34.88 | 0.035 | 0.117
B6 | 13.06 | 2.61 | 7.79 | 10.68 | 9.62 | 26.23 | 35.67 | 0.027 | 0.111
B7 | 14.67 | 3.05 | 8.89 | 11.62 | 12.05 | 28.59 | 36.02 | 0.041 | 0.139
B8 | 14.34 | 2.81 | 8.17 | 11.31 | 10.11 | 27.26 | 37 | 0.03 | 0.126
B9 | 9.22 | 3.11 | 8.07 | 10.86 | 11.01 | 26.19 | 34.91 | 0.021 | 0.101
B10 | 10.84 | 3.4 | 8.21 | 10.01 | 10.46 | 26.67 | 34.39 | 0.017 | 0.107
B11 | 11.09 | 2.76 | 7.21 | 9.12 | 9.29 | 25.68 | 31.4 | 0.022 | 0.112
B12 | 11.76 | 2.91 | 7.28 | 9.96 | 9.38 | 26.01 | 35.39 | 0.031 | 0.119
B13 | 8.78 | 2.67 | 6.17 | 8.24 | 8.97 | 21.76 | 28.76 | 0.027 | 0.109
B14 | 9.96 | 2.31 | 5.48 | 7.06 | 7.29 | 21.75 | 28.7 | 0.026 | 0.106
B15 | 9.85 | 2.21 | 5.25 | 6.94 | 6.11 | 20.69 | 26.54 | 0.01 | 0.096
B16 | 10.46 | 2.03 | 5.01 | 6.54 | 5.68 | 20.67 | 27.4 | 0.008 | 0.096