## Process
| BFI | Magnesium-Stearate | Roll-Force | Roll-Gap | Feed-Ratio | Screen-Size | CCW | CW | Mill-Speed
Exp1 | 0.117 | 0.5 | 6 | 2.5 | 300 | 0.8 | 90 | 90 | 120
Exp2 | 0.117 | 0.5 | 11 | 1.5 | 200 | 0.8 | 90 | 90 | 50
Exp3 | 0.117 | 0.5 | 11 | 1.5 | 300 | 0.8 | 90 | 90 | 120
Exp4 | 0.117 | 0.5 | 6 | 1.5 | 200 | 0.8 | 90 | 90 | 120
Exp5 | 0.117 | 0.5 | 6 | 2.5 | 200 | 0.8 | 90 | 90 | 50
Exp6 | 0.117 | 0.5 | 11 | 2.5 | 200 | 0.8 | 90 | 90 | 120
Exp7 | 0.117 | 0.5 | 11 | 2.5 | 300 | 0.8 | 90 | 90 | 50
Exp8 | 0.117 | 0.5 | 6 | 1.5 | 300 | 0.8 | 90 | 90 | 50
Exp9 | 0.117 | 0.5 | 8.5 | 2 | 250 | 0.8 | 90 | 90 | 85
Exp10 | 0.117 | 0.5 | 8.5 | 2 | 250 | 0.8 | 90 | 90 | 85
Exp11 | 0.117 | 0.5 | 8.5 | 1.5 | 200 | 0.8 | 90 | 90 | 50
Exp12 | 0.117 | 0.5 | 8.5 | 2.5 | 300 | 0.8 | 90 | 90 | 120
Exp13 | 0.117 | 0.5 | 6 | 2 | 200 | 0.8 | 90 | 90 | 50
Exp14 | 0.117 | 0.5 | 11 | 2 | 300 | 0.8 | 90 | 90 | 120
Exp15 | 0.117 | 0.5 | 6 | 1.5 | 250 | 0.8 | 90 | 90 | 50
Exp16 | 0.117 | 0.5 | 11 | 2.5 | 250 | 0.8 | 90 | 90 | 120
Exp17 | 0.117 | 0.5 | 6 | 1.5 | 200 | 0.8 | 90 | 90 | 85
Exp18 | 0.117 | 0.5 | 11 | 2.5 | 300 | 0.8 | 90 | 90 | 85
Exp19 | 0.117 | 0.5 | 6 | 1.5 | 200 | 2 | 180 | 180 | 50
Exp20 | 0.117 | 0.5 | 6 | 1.5 | 200 | 2 | 90 | 90 | 50
Exp21 | 0.117 | 0.5 | 6 | 1.5 | 200 | 2 | 180 | 180 | 120
Exp22 | 0.117 | 0.5 | 6 | 1.5 | 200 | 0.8 | 90 | 90 | 50
Exp23 | 0.117 | 0.5 | 6 | 1.5 | 200 | 0.8 | 180 | 180 | 50
Exp24 | 0.117 | 0.5 | 6 | 1.5 | 200 | 0.8 | 180 | 180 | 120
Exp25 | 0.117 | 0.5 | 6 | 1.5 | 200 | 0.8 | 90 | 90 | 120
Exp26 | 0.117 | 0.5 | 6 | 1.5 | 200 | 2 | 90 | 90 | 120
Exp27 | 0.141 | 0 | 11 | 2.5 | 250 | 0.8 | 90 | 90 | 120
Exp28 | 0.13375 | 0.15 | 11 | 2.5 | 250 | 0.8 | 90 | 90 | 120
Exp29 | 0.1265 | 0.3 | 11 | 2.5 | 250 | 0.8 | 90 | 90 | 120
Exp30 | 0.11925 | 0.45 | 11 | 2.5 | 250 | 0.8 | 90 | 90 | 120
Exp31 | 0.112 | 0.6 | 11 | 2.5 | 250 | 0.8 | 90 | 90 | 120
Exp32 | 0.117 | 0.5 | 5 | 1.5 | 250 | 0.8 | 300 | 400 | 120
Exp33 | 0.117 | 0.5 | 15 | 1.5 | 250 | 0.8 | 300 | 400 | 120
Exp34 | 0.117 | 0.5 | 5 | 1.5 | 250 | 0.8 | 300 | 400 | 120
Exp35 | 0.117 | 0.5 | 15 | 1.5 | 250 | 0.8 | 300 | 400 | 120
Exp36 | 0.117 | 0.5 | 5 | 1.5 | 250 | 0.8 | 300 | 400 | 120
Exp37 | 0.117 | 0.5 | 15 | 1.5 | 250 | 0.8 | 300 | 400 | 120
Exp38 | 0.117 | 0.5 | 5 | 1.5 | 250 | 0.8 | 300 | 400 | 120
Exp39 | 0.117 | 0.5 | 15 | 1.5 | 250 | 0.8 | 300 | 400 | 120
Exp40 | 0.117 | 0.5 | 5 | 1.5 | 250 | 0.8 | 300 | 400 | 120
Exp41 | 0.117 | 0.5 | 5 | 1.5 | 250 | 0.8 | 300 | 300 | 120
Exp42 | 0.117 | 0.5 | 5 | 1.5 | 250 | 0.8 | 90 | 90 | 120
Exp43 | 0.117 | 0.5 | 5 | 1.5 | 250 | 0.8 | 90 | 120 | 120
Exp44 | 0.117 | 0.5 | 15 | 1.5 | 250 | 0.8 | 300 | 300 | 120

## Granule
| SF | CS | D10 | D50 | D90 | D84-D16 | Tensile-Strength | Hat4KN | Hat8KN | Hat12KN | Hat16KN | Hat20KN
Exp1 | 0.636574 | 3.1259 | 9.5 | 93.8 | 440.4 | 332.7 | 1.23497 | 1.2537 | 7.2647 | 13.0483 | 17.4872 | 20.846
Exp2 | 0.745607 | 3.2871 | 10.4 | 172.9 | 592.1 | 493.7 | 3.98995 | 0.8329 | 5.3779 | 10.0143 | 13.6656 | 16.4676
Exp3 | 0.744625 | 3.3577 | 9.1 | 170.8 | 586.1 | 494.8 | 3.95769 | 1.0029 | 5.9383 | 10.7429 | 14.4495 | 17.2621
Exp4 | 0.668997 | 3.1366 | 9.1 | 100.7 | 489.9 | 372.8 | 1.83191 | 1.5669 | 7.7334 | 13.1667 | 17.1803 | 20.1541
Exp5 | 0.7 | 3.2598 | 8.9 | 86.9 | 352.9 | 253.4 | 3.07 | 1.1766 | 6.807 | 12.2199 | 16.3728 | 19.5145
Exp6 | 0.7 | 3.2669 | 9.5 | 170.4 | 603 | 505.2 | 3.07 | 0.9291 | 5.8478 | 10.7972 | 14.6713 | 17.6345
Exp7 | 0.7 | 3.2393 | 9.6 | 177.6 | 607.8 | 516.4 | 3.07 | 0.9236 | 5.7304 | 10.5298 | 14.2738 | 17.1321
Exp8 | 0.673017 | 3.2053 | 8.8 | 100.7 | 518.9 | 403.5 | 1.77178 | 1.354 | 7.196 | 12.558 | 16.5896 | 19.6058
Exp9 | 0.684777 | 3.1873 | 9.1525 | 268.632 | 738.758 | 649.68 | 2.39608 | 1.1263 | 6.7292 | 12.2105 | 16.4481 | 19.6673
Exp10 | 0.7 | 3.2905 | 8.48 | 209.25 | 684.293 | 594.857 | 3.07 | 1.0686 | 6.4374 | 11.713 | 15.7997 | 18.9075
Exp11 | 0.7 | 3.2245 | 10.6667 | 256.49 | 802.353 | 702.213 | 3.07 | 1.2424 | 6.7026 | 11.7556 | 15.5684 | 18.4266
Exp12 | 0.7 | 3.1471 | 8.11333 | 167.17 | 664.55 | 571.64 | 3.07 | 1.1806 | 6.7742 | 12.1277 | 16.2271 | 19.3249
Exp13 | 0.7 | 3.2253 | 8.96667 | 144.427 | 676.603 | 578.387 | 3.07 | 1.2753 | 6.904 | 12.1226 | 16.0636 | 19.0192
Exp14 | 0.7 | 3.1547 | 9.02667 | 289.98 | 733.967 | 644.087 | 3.07 | 1.2586 | 6.5862 | 11.4344 | 15.0661 | 17.7777
Exp15 | 0.7 | 3.3592 | 9.43667 | 225.497 | 739.15 | 648.757 | 3.07 | 1.2682 | 6.9318 | 12.2105 | 16.2061 | 19.2064
Exp16 | 0.7 | 3.2177 | 8.3375 | 221.623 | 697.985 | 605.967 | 3.07 | 1.1701 | 6.5193 | 11.5576 | 15.3886 | 18.2726
Exp17 | 0.7 | 3.2527 | 8.87 | 178.803 | 700.75 | 612.723 | 3.07 | 1.5397 | 7.798 | 13.3914 | 17.5488 | 20.6396
Exp18 | 0.7 | 3.1435 | 8.65 | 248.13 | 698.943 | 612.653 | 3.07 | 1.0849 | 6.2972 | 11.317 | 15.1713 | 18.0883
Exp19 | 0.668997 | 3.1807 | 26.68333 | 759.2933 | 1310.937 | 1159.743 | 1.83191 | 1.3838 | 7.454 | 13.0666 | 17.3002 | 20.4731
Exp20 | 0.668997 | 3.2767 | 25.26 | 717.95 | 1333.037 | 1176.273 | 1.83191 | 0.8838 | 6.312 | 12.1554 | 16.8682 | 20.5329
Exp21 | 0.668997 | 3.1875 | 30.11 | 816.2 | 1385.113 | 1209.787 | 1.83191 | 1.2913 | 6.9545 | 12.1903 | 16.1395 | 19.0992
Exp22 | 0.668997 | 3.0728 | 9.833333 | 114.33 | 533.9267 | 418.12 | 1.83191 | 1.5342 | 7.5184 | 12.7704 | 16.6435 | 19.5105
Exp23 | 0.668997 | 3.135 | 10.08667 | 131.4667 | 584.1833 | 480.7 | 1.83191 | 1.5446 | 7.4415 | 12.568 | 16.3332 | 19.1141
Exp24 | 0.668997 | 3.201 | 10.47667 | 125.9867 | 622.48 | 480.7833 | 1.83191 | 1.3513 | 7.357 | 12.9426 | 17.1665 | 20.3366
Exp25 | 0.668997 | 3.208 | 10.12333 | 122.6833 | 567.56 | 460.1867 | 1.83191 | 1.3919 | 7.102 | 12.2266 | 16.0425 | 18.8821
Exp26 | 0.668997 | 3.1446 | 26.59 | 770.7267 | 1362.427 | 1199.843 | 1.83191 | 1.2719 | 7.0117 | 12.3864 | 16.4629 | 19.5273
Exp27 | 0.7 | 3.3131 | 8.97 | 130.9633 | 623.24 | 520.6933 | 3.07 | 0.8592 | 6.7947 | 13.5369 | 19.107 | 23.4962
Exp28 | 0.7 | 3.2149 | 9.013333 | 127.1533 | 633.1233 | 524.7667 | 3.07 | 0.8027 | 6.3937 | 12.7686 | 18.0443 | 22.2053
Exp29 | 0.7 | 3.1962 | 8.4 | 118.3467 | 645.05 | 541.76 | 3.07 | 0.8366 | 6.2417 | 12.1965 | 17.0491 | 20.844
Exp30 | 0.7 | 3.1985 | 8.686667 | 112.5267 | 646.3733 | 533.2133 | 3.07 | 0.6879 | 5.6587 | 11.4229 | 16.2296 | 20.0367
Exp31 | 0.7 | 3.279 | 8.6 | 104.8233 | 612.4267 | 486.4267 | 3.07 | 0.7539 | 5.8559 | 11.5975 | 16.3211 | 20.0346
Exp32 | 0.6115047 | 2.9699 | 8.713333 | 95.33 | 500.2667 | 366.2367 | 4.219137 | 1.4471 | 7.302 | 12.5243 | 16.4025 | 19.2843
Exp33 | 0.7716896 | 3.4127 | 12.85 | 263.3833 | 664.2133 | 562.0367 | 1.307646 | 1.0351 | 5.0934 | 8.6634 | 11.2986 | 13.2504
Exp34 | 0.6115047 | 2.9872 | 8.67 | 99.95333 | 519.4533 | 408.6167 | 4.219137 | 1.1545 | 6.6317 | 11.8768 | 15.8943 | 18.9306
Exp35 | 0.7716896 | 3.4626 | 12.94667 | 261.8967 | 656.03 | 553.66 | 1.307646 | 1.2301 | 5.2908 | 8.6044 | 10.9728 | 12.6963
Exp36 | 0.6115047 | 2.9665 | 8.913333 | 92.18333 | 549.9367 | 418.1133 | 4.219137 | 1.7496 | 7.8091 | 12.8573 | 16.4978 | 19.1598
Exp37 | 0.7716896 | 3.4252 | 11.75 | 285.3967 | 726.3733 | 627.8867 | 1.307646 | 1.1486 | 5.2124 | 8.6296 | 11.1037 | 12.9167
Exp38 | 0.6115047 | 2.9904 | 9.11 | 106.02 | 617.7267 | 502.39 | 4.219137 | 1.7497 | 8.1656 | 13.6457 | 17.64 | 20.5779
Exp39 | 0.7716896 | 3.5506 | 13.23 | 298.4733 | 716.0467 | 615.6333 | 1.307646 | 1.1992 | 5.3366 | 8.7778 | 11.2576 | 13.0703
Exp40 | 0.6115047 | 3.0785 | 9.643333 | 126.2567 | 603.62 | 493.5333 | 4.219137 | 1.6001 | 7.9229 | 13.5041 | 17.6301 | 20.6885
Exp41 | 0.6115047 | 3.0828 | 10.25 | 159.3967 | 680.6867 | 568.2133 | 4.219137 | 2.0653 | 8.4399 | 13.4934 | 17.0613 | 19.6403
Exp42 | 0.6115047 | 3.0056 | 8.33 | 102.3967 | 572 | 465.6733 | 4.219137 | 2.083 | 8.7362 | 14.0885 | 17.8911 | 20.6491
Exp43 | 0.6115047 | 2.9892 | 10.02 | 139.48 | 629.57 | 528.44 | 4.219137 | 2.1748 | 8.6167 | 13.6346 | 17.1512 | 19.6828
Exp44 | 0.77169 | 3.4523 | 13.88667 | 366.55 | 773.23 | 660.79 | 4.219137 | 0.6679 | 4.3755 | 8.1869 | 11.1988 | 13.5145

## SFCS
| SF | CS
Exp1 | 0.636574 | 3.1259
Exp2 | 0.745607 | 3.2871
Exp3 | 0.744625 | 3.3577
Exp4 | 0.668997 | 3.1366
Exp5 | 0.7 | 3.2598
Exp6 | 0.7 | 3.2669
Exp7 | 0.7 | 3.2393
Exp8 | 0.673017 | 3.2053
Exp9 | 0.684777 | 3.1873
Exp10 | 0.7 | 3.2905
Exp11 | 0.7 | 3.2245
Exp12 | 0.7 | 3.1471
Exp13 | 0.7 | 3.2253
Exp14 | 0.7 | 3.1547
Exp15 | 0.7 | 3.3592
Exp16 | 0.7 | 3.2177
Exp17 | 0.7 | 3.2527
Exp18 | 0.7 | 3.1435
Exp19 | 0.668997 | 3.1807
Exp20 | 0.668997 | 3.2767
Exp21 | 0.668997 | 3.1875
Exp22 | 0.668997 | 3.0728
Exp23 | 0.668997 | 3.135
Exp24 | 0.668997 | 3.201
Exp25 | 0.668997 | 3.208
Exp26 | 0.668997 | 3.1446
Exp27 | 0.7 | 3.3131
Exp28 | 0.7 | 3.2149
Exp29 | 0.7 | 3.1962
Exp30 | 0.7 | 3.1985
Exp31 | 0.7 | 3.279
Exp32 | 0.6115047 | 2.9699
Exp33 | 0.7716896 | 3.4127
Exp34 | 0.6115047 | 2.9872
Exp35 | 0.7716896 | 3.4626
Exp36 | 0.6115047 | 2.9665
Exp37 | 0.7716896 | 3.4252
Exp38 | 0.6115047 | 2.9904
Exp39 | 0.7716896 | 3.5506
Exp40 | 0.6115047 | 3.0785
Exp41 | 0.6115047 | 3.0828
Exp42 | 0.6115047 | 3.0056
Exp43 | 0.6115047 | 2.9892
Exp44 | 0.77169 | 3.4523

## CLASSID
MgSt
Exp1 | 0.5
Exp2 | 0.5
Exp3 | 0.5
Exp4 | 0.5
Exp5 | 0.5
Exp6 | 0.5
Exp7 | 0.5
Exp8 | 0.5
Exp9 | 0.5
Exp10 | 0.5
Exp11 | 0.5
Exp12 | 0.5
Exp13 | 0.5
Exp14 | 0.5
Exp15 | 0.5
Exp16 | 0.5
Exp17 | 0.5
Exp18 | 0.5
Exp19 | 0.5
Exp20 | 0.5
Exp21 | 0.5
Exp22 | 0.5
Exp23 | 0.5
Exp24 | 0.5
Exp25 | 0.5
Exp26 | 0.5
Exp27 | 0
Exp28 | 0.15
Exp29 | 0.3
Exp30 | 0.45
Exp31 | 0.6
Exp32 | 0.5
Exp33 | 0.5
Exp34 | 0.5
Exp35 | 0.5
Exp36 | 0.5
Exp37 | 0.5
Exp38 | 0.5
Exp39 | 0.5
Exp40 | 0.5
Exp41 | 0.5
Exp42 | 0.5
Exp43 | 0.5
Exp44 | 0.5