## Materials
material | d10 | d50 | d90 | Span | ρbulk | ρtapped | ρtrue | Por | LoD | FFc | FFRHO | Cohesion | PHILIN | PHISF | FR | BFE | nBFE | SI | CDB | Compressibility
API 1 | 0.844 | 2.739 | 7.039 | 2.261774 | 0.184 | 0.223 | 1.2262 | 0.8499429 | 0.33 | 1.817 | 0.38 | 308 | 36.1 | 43.5 | 3.399 | 621 | 20.9769 | 0.842 | 0.185025 | 36.34741
API 2 | 2.142 | 10.98 | 55.125 | 4.82541 | 0.328 | 0.398 | 1.3054 | 0.748736 | 0.2 | 0.91 | 0.33 | 705 | 31.7 | 50.2 | 29.2558 | 843.3333 | 17.64788 | 1.12 | 0.2986667 | 46.75967
API 3 | 4.734 | 15.489 | 37.247 | 2.099103 | 0.3209383 | 0.4429832 | 1.5058 | 0.7868652 | 0.25 | 0.85 | 0.31 | 666 | 36 | 49.1 | 4.583 | 450.086 | 10.16148 | 1.163077 | 0.2768333 | 38.97667
API 4 | 1.643333 | 8.233333 | 307.1567 | 37.10688 | 0.4065561 | 0.6114615 | 1.4694 | 0.7233183 | 0.11 | 1.363333 | 0.6466667 | 435.3333 | 33.2 | 44.83333 | 1.614 | 475.6667 | 7.299826 | 1.073333 | 0.4073333 | 37.9
API 5 | 27.957 | 114.69 | 384.653 | 3.11 | 0.629587214 | 0.878359001 | 1.6765 | 0.6244633 | 0.21 | 5.578 | 3.492 | 104.4 | 40.5 | 42.54 | [5 empty] | 10.56
API 6 | 4.76 | 39.025 | 206.183 | 5.16138 | 0.724 | 0.83 | 1.2924 | 0.439802 | 0.16 | 2.957 | 2.14 | 184 | 30.5 | 35.9 |  | 1498 | 13.7482 | 1.00433 | 0.681 | 21.0902
API 7 | 2.03 | 9.89 | 43.811 | 4.22457 | 0.261 | 0.331 | 1.3332 | 0.8042304 | 0.13 | 0.923 | 0.28 | 730 | 31.4 | 51.4 | 75.6542 | 741 | 20.01981 | 1.065 | 0.2313333 | 52.78707
API 8 | 2.35 | 13.569 | 91.269 | 6.553099 | 0.322 | 0.445 | 1.2957 | 0.7514857 | 0.17 | 1.01 | 0.37 | 656 | 33.2 | 50 | 3.262 | 767 | 14.48263 | 1.002667 | 0.331 | 43.04601
API 9 | 2.733333 | 9.076667 | 217.8233 | 23.69703 | 0.3968541 | 0.5405925 | 1.4942 | 0.7344036 | 0.11 | 1.72 | 0.7133333 | 338 | 34.8 | 43.76667 | 3.232 | 547.6667 | 10.2083 | 1.173333 | 0.3336667 | 35.8
Filler1 Process A | 15.105 | 64.8 | 187.142 | 1.114074 | 0.5617978 | 0.729927 | 1.544 | 1 | 0.33 | 4.937 | 3.24 | 102 | 35.2 | 36.3 | 23.197 | 1881.403 | 18.23595 | 0.9691774 | 0.6448125 | 10.76667
Filler2 Process A | 15.397 | 114.167 | 272.38 | 2.250939 | 0.676 | 0.813 | 2.816 | 0.7599432 | 0.84 | 11.59 | 8.3 | 47 | 38.8 | 38.1 | 365.165 | 2292.333 | 19.36092 | 1.133667 | 0.74 | 3.772614
Filler3 Process A | 75.278 | 199.688 | 366.188 | 1.456823 | 0.378 | 0.436 | 1.5772 | 0.7603348 | 3.59 | 11.857 | 4.53 | 50 | 35.6 | 35.9 | 78.604 | 1106.232 | 18.28886 | 0.9850432 | 0.3780417 | 5.52
Filler4 Process A | 32.219 | 114.631 | 242.596 | 1.835254 | 0.459 | 0.566 | 1.5679 | 0.7072517 | 5.73 | 4.833 | 2.28 | 107 | 37.9 | 39.2 | 24.45 | 1631.469 | 22.05384 | 0.9671544 | 0.4623542 | 10.84121
Filler1 Process B | 7.244 | 20.973 | 47.349 | 1.91222 | 0.323 | 0.452 | 1.5067 | 0.7856242 | 3.2 | 1.697 | 0.67 | 346 | 34.6 | 43.8 | 6.017 | 570.5485 | 9.501751 | 1.123943 | 0.3752917 | 20.29936
Filler2 Process B | 6.628 | 41.351 | 113.771 | 2.591062 | 0.625 | 0.798 | 1.5512 | 0.5970861 | 0.54 | 1.963 | 1.32 | 281 | 33.3 | 40.5 | 13.569 | 859 | 8.355579 | 1.196667 | 0.6425348 | 21.36667
Filler3 Process B | 6.827 | 43.636 | 165.941 | 3.646393 | 0.635 | 0.736 | 1.4928 | 0.5746249 | 0.12 | 3.35 | 3.9 | 172 | 37.7 | 41.6 | 16.1636 | 1045 | 10.40039 | 0.7056667 | 0.6279816 | 18.17468
Filler4 Process B | 4.975 | 12.697 | 20.269 | 1.204537 | 0.599 | 0.668 | 1.5085 | 0.6029168 | 11.2 | 1.203 | 0.68 | 501 | 22.7 | 39.4 | 7.879 | 744 | 7.829445 | 1.146667 | 0.5939118 | 14.00239
Binder 1 | 17.134 | 54.465 | 120.665 | 1.900872 | 0.468 | 0.54 | 1.1996 | 0.60987 | 2.32 | 6.47 | 3.11 | 78 | 28 | 29.7 | 194.7282 | 599.6736 | 7.775851 | 0.9488 | 0.482 | 5.784853
Binder 2 | 14.907 | 52.418 | 136.436 | 2.318459 | 0.37 | 0.452 | 1.2001 | 0.6916924 | 1.73 | 6.256667 | 2.4 | 80 | 32.1 | 33.1 | 148.8554 | 565.2311 | 9.201721 | 0.9261248 | 0.3839167 | 7.591152
Binder 3 | 31.527 | 80.971 | 209.22 | 2.194526 | 0.4 | 0.495 | 1.2872 | 0.689248 | 2.73 | 3.247 | 1.33 | 188 | 41.2 | 45.6 | 20.063 | 1682.016 | 27.04641 | 0.9930447 | 0.3886875 | 15.73333
Lubricant | 1.662 | 5.837 | 14.366 | 2.176461 | 0.192 | 0.316 | 1.0391 | 0.8152247 | 2.04 | 2.203 | 0.7 | 259 | 31.6 | 39.8 | 7.014 | 94.43333 | 2.658596 | 1.616667 | 0.222 | 47.36667
Disintegrant | 8.305 | 21.884 | 49.833 | 1.897642 | 0.3474806 | 0.4830385 | 1.2291 | 0.7172886 | 3.473333 | 3 | 1.31 | 162 | 29.1 | 34 | 21.2014 | 349.9962 | 5.544933 | 0.955757 | 0.3945 | 12.09901

## Blends
exp num | API 1 | API 2 | API 3 | API 4 | API 5 | API 6 | API 7 | API 8 | API 9 | Filler1 Process A | Filler2 Process A | Filler3 Process A | Filler4 Process A | Filler1 Process B | Filler2 Process B | Filler3 Process B | Filler4 Process B | Binder 1 | Binder 2 | Binder 3 | Lubricant | Disintegrant
exp1 | 0.5 | 0 | 0 | 0 | 0 | 0 | 0 | 0 | 0 | 0.15 | 0.15 | 0 | 0 | 0 | 0 | 0 | 0 | 0.15 | 0 | 0 | 0.02 | 0.03
exp2 | 0 | 0.5 | 0 | 0 | 0 | 0 | 0 | 0 | 0 | 0 | 0.15 | 0.15 | 0 | 0 | 0 | 0 | 0 | 0 | 0.15 | 0 | 0.02 | 0.03
exp3 | 0 | 0 | 0.5 | 0 | 0 | 0 | 0 | 0 | 0 | 0 | 0 | 0.15 | 0.15 | 0 | 0 | 0 | 0 | 0 | 0 | 0.15 | 0.02 | 0.03
exp4 | 0 | 0 | 0 | 0.5 | 0 | 0 | 0 | 0 | 0 | 0 | 0 | 0 | 0.15 | 0.15 | 0 | 0 | 0 | 0.15 | 0 | 0 | 0.02 | 0.03
exp5 | 0 | 0 | 0 | 0 | 0.5 | 0 | 0 | 0 | 0 | 0 | 0 | 0 | 0 | 0.15 | 0.15 | 0 | 0 | 0 | 0.15 | 0 | 0.02 | 0.03
exp6 | 0 | 0 | 0 | 0 | 0 | 0.5 | 0 | 0 | 0 | 0 | 0 | 0 | 0 | 0 | 0.15 | 0.15 | 0 | 0 | 0 | 0.15 | 0.02 | 0.03
exp7 | 0 | 0 | 0 | 0 | 0 | 0 | 0.5 | 0 | 0 | 0 | 0 | 0 | 0 | 0 | 0 | 0.15 | 0.15 | 0.15 | 0 | 0 | 0.02 | 0.03
exp8 | 0 | 0 | 0 | 0 | 0 | 0 | 0 | 0.5 | 0 | 0.15 | 0 | 0 | 0 | 0 | 0 | 0 | 0.15 | 0 | 0.15 | 0 | 0.02 | 0.03
exp9 | 0 | 0 | 0 | 0 | 0 | 0 | 0 | 0 | 0.5 | 0.15 | 0 | 0.15 | 0 | 0 | 0 | 0 | 0 | 0 | 0 | 0.15 | 0.02 | 0.03
exp10 | 0.25 | 0 | 0 | 0 | 0 | 0 | 0 | 0 | 0 | 0 | 0.2 | 0 | 0.2 | 0 | 0 | 0 | 0 | 0.15 | 0.15 | 0 | 0 | 0.05
exp11 | 0 | 0.25 | 0 | 0 | 0 | 0 | 0 | 0 | 0 | 0 | 0 | 0.2 | 0 | 0.2 | 0 | 0 | 0 | 0 | 0.15 | 0.15 | 0 | 0.05
exp12 | 0 | 0 | 0.25 | 0 | 0 | 0 | 0 | 0 | 0 | 0 | 0 | 0 | 0.2 | 0 | 0.2 | 0 | 0 | 0.15 | 0 | 0.15 | 0 | 0.05
exp13 | 0 | 0 | 0 | 0.25 | 0 | 0 | 0 | 0 | 0 | 0 | 0 | 0 | 0.2 | 0 | 0.2 | 0 | 0 | 0.15 | 0.15 | 0 | 0 | 0.05
exp14 | 0 | 0 | 0 | 0 | 0.25 | 0 | 0 | 0 | 0 | 0 | 0 | 0 | 0 | 0.2 | 0 | 0.2 | 0 | 0 | 0.15 | 0.15 | 0 | 0.05
exp15 | 0 | 0 | 0 | 0 | 0 | 0.25 | 0 | 0 | 0 | 0 | 0 | 0 | 0 | 0 | 0.2 | 0 | 0.2 | 0.15 | 0 | 0.15 | 0 | 0.05
exp16 | 0 | 0 | 0 | 0 | 0 | 0 | 0.25 | 0 | 0 | 0.2 | 0 | 0 | 0.2 | 0 | 0 | 0 | 0 | 0.15 | 0.15 | 0 | 0 | 0.05
exp17 | 0 | 0 | 0 | 0 | 0 | 0 | 0 | 0.25 | 0 | 0 | 0 | 0.2 | 0 | 0 | 0.2 | 0 | 0 | 0 | 0.15 | 0.15 | 0 | 0.05
exp18 | 0 | 0 | 0 | 0 | 0 | 0 | 0 | 0 | 0.25 | 0 | 0 | 0 | 0 | 0.2 | 0 | 0 | 0.2 | 0.15 | 0 | 0.15 | 0 | 0.05
exp19 | 0.25 | 0.25 | 0 | 0 | 0 | 0 | 0 | 0 | 0 | 0.27 | 0 | 0 | 0 | 0 | 0 | 0 | 0 | 0.15 | 0 | 0 | 0.05 | 0.03
exp20 | 0 | 0.25 | 0.25 | 0 | 0 | 0 | 0 | 0 | 0 | 0 | 0.27 | 0 | 0 | 0 | 0 | 0 | 0 | 0 | 0.15 | 0 | 0.05 | 0.03
exp21 | 0 | 0 | 0.25 | 0.25 | 0 | 0 | 0 | 0 | 0 | 0 | 0 | 0.27 | 0 | 0 | 0 | 0 | 0 | 0 | 0 | 0.15 | 0.05 | 0.03
exp22 | 0 | 0 | 0 | 0.25 | 0.25 | 0 | 0 | 0 | 0 | 0 | 0 | 0 | 0.27 | 0 | 0 | 0 | 0 | 0.15 | 0 | 0 | 0.05 | 0.03
exp23 | 0 | 0 | 0 | 0 | 0.25 | 0.25 | 0 | 0 | 0 | 0 | 0 | 0 | 0 | 0.27 | 0 | 0 | 0 | 0 | 0.15 | 0 | 0.05 | 0.03
exp24 | 0 | 0 | 0 | 0 | 0 | 0.25 | 0.25 | 0 | 0 | 0 | 0 | 0 | 0 | 0 | 0.27 | 0 | 0 | 0 | 0 | 0.15 | 0.05 | 0.03
exp25 | 0 | 0 | 0 | 0 | 0 | 0 | 0.25 | 0.25 | 0 | 0 | 0 | 0 | 0 | 0 | 0 | 0.27 | 0 | 0.15 | 0 | 0 | 0.05 | 0.03
exp26 | 0 | 0 | 0 | 0 | 0 | 0 | 0 | 0.25 | 0.25 | 0 | 0 | 0 | 0 | 0 | 0 | 0 | 0.27 | 0 | 0.15 | 0 | 0.05 | 0.03
exp27 | 0.25 | 0 | 0 | 0 | 0 | 0 | 0 | 0 | 0.25 | 0.15 | 0 | 0 | 0 | 0 | 0 | 0 | 0.12 | 0 | 0 | 0.15 | 0.05 | 0.03
exp28 | 0.05 | 0 | 0 | 0 | 0 | 0 | 0 | 0 | 0 | 0.4 | 0.35 | 0 | 0 | 0 | 0 | 0 | 0 | 0.15 | 0 | 0 | 0.02 | 0.03
exp29 | 0 | 0.05 | 0 | 0 | 0 | 0 | 0 | 0 | 0 | 0 | 0.4 | 0.35 | 0 | 0 | 0 | 0 | 0 | 0 | 0.15 | 0 | 0.02 | 0.03
exp30 | 0 | 0 | 0.05 | 0 | 0 | 0 | 0 | 0 | 0 | 0 | 0 | 0.4 | 0.35 | 0 | 0 | 0 | 0 | 0 | 0 | 0.15 | 0.02 | 0.03
exp31 | 0 | 0 | 0 | 0.05 | 0 | 0 | 0 | 0 | 0 | 0 | 0 | 0 | 0.4 | 0.35 | 0 | 0 | 0 | 0.15 | 0 | 0 | 0.02 | 0.03
exp32 | 0 | 0 | 0 | 0 | 0.05 | 0 | 0 | 0 | 0 | 0 | 0 | 0 | 0 | 0.4 | 0.35 | 0 | 0 | 0 | 0.15 | 0 | 0.02 | 0.03
exp33 | 0 | 0 | 0 | 0 | 0 | 0.05 | 0 | 0 | 0 | 0 | 0 | 0 | 0 | 0 | 0.4 | 0.35 | 0 | 0 | 0 | 0.15 | 0.02 | 0.03
exp34 | 0 | 0 | 0 | 0 | 0 | 0 | 0.05 | 0 | 0 | 0 | 0 | 0 | 0 | 0 | 0 | 0.4 | 0.35 | 0.15 | 0 | 0 | 0.02 | 0.03
exp35 | 0 | 0 | 0 | 0 | 0 | 0 | 0 | 0.05 | 0 | 0.35 | 0 | 0 | 0 | 0 | 0 | 0 | 0.4 | 0 | 0.15 | 0 | 0.02 | 0.03
exp36 | 0 | 0 | 0 | 0 | 0 | 0 | 0 | 0 | 0.05 | 0.4 | 0 | 0.35 | 0 | 0 | 0 | 0 | 0 | 0 | 0 | 0.15 | 0.02 | 0.03
exp37 | 0.025 | 0 | 0 | 0 | 0 | 0 | 0 | 0 | 0 | 0 | 0.35 | 0 | 0.275 | 0 | 0 | 0 | 0 | 0.15 | 0.15 | 0 | 0 | 0.05
exp38 | 0 | 0.025 | 0 | 0 | 0 | 0 | 0 | 0 | 0 | 0 | 0 | 0.35 | 0 | 0.275 | 0 | 0 | 0 | 0 | 0.15 | 0.15 | 0 | 0.05
exp39 | 0 | 0 | 0.025 | 0 | 0 | 0 | 0 | 0 | 0 | 0 | 0 | 0 | 0.35 | 0 | 0.275 | 0 | 0 | 0.15 | 0 | 0.15 | 0 | 0.05
exp40 | 0 | 0 | 0 | 0.025 | 0 | 0 | 0 | 0 | 0 | 0 | 0 | 0 | 0.35 | 0 | 0.275 | 0 | 0 | 0.15 | 0.15 | 0 | 0 | 0.05
exp41 | 0 | 0 | 0 | 0 | 0.025 | 0 | 0 | 0 | 0 | 0 | 0 | 0 | 0 | 0.35 | 0 | 0.275 | 0 | 0 | 0.15 | 0.15 | 0 | 0.05
exp42 | 0 | 0 | 0 | 0 | 0 | 0.025 | 0 | 0 | 0 | 0 | 0 | 0 | 0 | 0 | 0.35 | 0 | 0.275 | 0.15 | 0 | 0.15 | 0 | 0.05
exp43 | 0 | 0 | 0 | 0 | 0 | 0 | 0.025 | 0 | 0 | 0.275 | 0 | 0 | 0.35 | 0 | 0 | 0 | 0 | 0.15 | 0.15 | 0 | 0 | 0.05
exp44 | 0 | 0 | 0 | 0 | 0 | 0 | 0 | 0.025 | 0 | 0 | 0 | 0.35 | 0 | 0 | 0.275 | 0 | 0 | 0 | 0.15 | 0.15 | 0 | 0.05
exp45 | 0 | 0 | 0 | 0 | 0 | 0 | 0 | 0 | 0.025 | 0 | 0 | 0 | 0 | 0.275 | 0 | 0 | 0.35 | 0.15 | 0 | 0.15 | 0 | 0.05
exp46 | 0.025 | 0.025 | 0 | 0 | 0 | 0 | 0 | 0 | 0 | 0.72 | 0 | 0 | 0 | 0 | 0 | 0 | 0 | 0.15 | 0 | 0 | 0.05 | 0.03
exp47 | 0 | 0.025 | 0.025 | 0 | 0 | 0 | 0 | 0 | 0 | 0 | 0.72 | 0 | 0 | 0 | 0 | 0 | 0 | 0 | 0.15 | 0 | 0.05 | 0.03
exp48 | 0 | 0 | 0.025 | 0.025 | 0 | 0 | 0 | 0 | 0 | 0 | 0 | 0.72 | 0 | 0 | 0 | 0 | 0 | 0 | 0 | 0.15 | 0.05 | 0.03
exp49 | 0 | 0 | 0 | 0.025 | 0.025 | 0 | 0 | 0 | 0 | 0 | 0 | 0 | 0.72 | 0 | 0 | 0 | 0 | 0.15 | 0 | 0 | 0.05 | 0.03
exp50 | 0 | 0 | 0 | 0 | 0.025 | 0.025 | 0 | 0 | 0 | 0 | 0 | 0 | 0 | 0.72 | 0 | 0 | 0 | 0 | 0.15 | 0 | 0.05 | 0.03
exp51 | 0 | 0 | 0 | 0 | 0 | 0.025 | 0.025 | 0 | 0 | 0 | 0 | 0 | 0 | 0 | 0.72 | 0 | 0 | 0 | 0 | 0.15 | 0.05 | 0.03
exp52 | 0 | 0 | 0 | 0 | 0 | 0 | 0.025 | 0.025 | 0 | 0 | 0 | 0 | 0 | 0 | 0 | 0.72 | 0 | 0.15 | 0 | 0 | 0.05 | 0.03
exp53 | 0 | 0 | 0 | 0 | 0 | 0 | 0 | 0.025 | 0.025 | 0 | 0 | 0 | 0 | 0 | 0 | 0 | 0.72 | 0 | 0.15 | 0 | 0.05 | 0.03
exp54 | 0.025 | 0 | 0 | 0 | 0 | 0 | 0 | 0 | 0.025 | 0.6 | 0 | 0 | 0 | 0 | 0 | 0 | 0.12 | 0 | 0 | 0.15 | 0.05 | 0.03

## Quality
exp num | VICQA | ICQA | CQA | KQA | QA
exp1 | 20.05308 | 3.632986 | 98.65327 | 8.710759 | 50.57242
exp2 | 18.83324 | 1.610656 | 98.39379 | 10.84909 | 49.15439
exp3 | 18.72989 | 1.366346 | 99.22727 | 10.07528 | 48.5963
exp4 | 17.22454 | 4.868759 | 99.06067 | 10.68082 | 52.9754
exp5 | 22.5054 | 7.791698 | 99.08465 | 10.6039 | 49.39541
exp6 | 19.91516 | 7.102229 | 99.33469 | 7.861044 | 49.53234
exp7 | 15.73427 | 4.778543 | 98.61912 | 9.933125 | 49.05756
exp8 | 16.94051 | 3.74545 | 99.09899 | 12.04052 | 49.89484
exp9 | 19.05235 | 2.006787 | 99.01554 | 11.54574 | 51.63801
exp10 | 22.57944 | 4.351393 | 99.72236 | 9.50821 | 50.52571
exp11 | 19.32074 | -0.5218668 | 100.2013 | 9.555245 | 49.1939
exp12 | 19.30385 | 2.927426 | 99.76928 | 8.79249 | 49.28108
exp13 | 19.50427 | 5.409847 | 100.2299 | 10.59633 | 51.51571
exp14 | 21.48258 | 4.82661 | 99.5438 | 10.65811 | 49.43111
exp15 | 18.76099 | 7.753381 | 101.1659 | 10.65514 | 49.58239
exp16 | 19.22191 | 5.158188 | 100.0877 | 10.08213 | 50.39788
exp17 | 19.40383 | 3.592834 | 100.1534 | 9.476565 | 49.33847
exp18 | 17.52528 | 2.544587 | 100.6448 | 9.39827 | 50.67298
exp19 | 18.38488 | 4.624653 | 98.85613 | 10.06347 | 50.65621
exp20 | 19.80831 | 3.800757 | 97.02955 | 11.38203 | 49.09504
exp21 | 18.67492 | 1.865367 | 99.44576 | 11.96975 | 50.0816
exp22 | 20.9668 | 2.886707 | 99.73598 | 10.31901 | 51.32763
exp23 | 20.59733 | 9.037598 | 99.73569 | 8.375737 | 49.38279
exp24 | 17.58855 | 4.753271 | 98.54824 | 9.400015 | 48.93388
exp25 | 15.8862 | 3.738623 | 97.91967 | 9.744803 | 49.04629
exp26 | 15.51657 | 3.489708 | 99.88089 | 9.978774 | 50.78521
exp27 | 17.34661 | 3.637575 | 99.26096 | 9.67279 | 51.15096
exp28 | 25.61986 | 6.014359 | 98.12493 | 9.818924 | 51.02216
exp29 | 26.9025 | 3.890358 | 99.4935 | 10.77824 | 49.38193
exp30 | 24.52231 | 0.07089724 | 102.3628 | 10.39108 | 49.0168
exp31 | 20.16615 | 6.463252 | 101.3397 | 10.26608 | 50.21827
exp32 | 17.42995 | 4.00582 | 99.88201 | 10.76521 | 49.85997
exp33 | 19.53624 | 6.994924 | 99.02216 | 8.400171 | 49.15699
exp34 | 18.03796 | 4.89685 | 101.1719 | 10.82281 | 49.58451
exp35 | 18.47106 | 7.099447 | 101.7357 | 9.080086 | 51.19316
exp36 | 24.2212 | 5.027036 | 101.1626 | 10.75422 | 50.69988
exp37 | 25.28447 | 6.476313 | 99.61524 | 11.1718 | 49.96381
exp38 | 21.5121 | 2.327925 | 101.7023 | 9.301395 | 49.67004
exp39 | 20.4925 | 3.004194 | 101.0482 | 8.491553 | 49.33748
exp40 | 19.90343 | 5.159147 | 101.3589 | 9.132854 | 49.94664
exp41 | 19.4685 | 4.93107 | 99.93765 | 8.804278 | 49.4258
exp42 | 18.56445 | 7.296819 | 101.4812 | 11.06625 | 49.4286
exp43 | 22.08208 | 4.513523 | 101.2385 | 9.6561 | 50.8171
exp44 | 22.81066 | 3.205845 | 101.4245 | 8.482401 | 49.14669
exp45 | 16.99818 | 6.573844 | 102.0639 | 11.01114 | 49.8968
exp46 | 22.55376 | 5.493396 | 99.67836 | 9.543608 | 52.18521
exp47 | 28.18887 | 8.009639 | 96.27807 | 11.72783 | 49.48996
exp48 | 24.67099 | -0.9071934 | 102.9427 | 10.78533 | 49.42381
exp49 | 22.58901 | 3.705944 | 102.184 | 10.53668 | 49.88467
exp50 | 17.44576 | 4.550623 | 100.3864 | 10.57919 | 50.0033
exp51 | 18.66823 | 6.595504 | 99.16039 | 9.872968 | 49.3539
exp52 | 19.72069 | 8.738016 | 99.14612 | 6.206492 | 49.50779
exp53 | 16.08211 | 8.658492 | 103.511 | 13.47162 | 49.98338
exp54 | 21.29087 | 4.817237 | 99.98052 | 9.806403 | 51.59335

## material_classes
material | type
API 1 | API
API 2 | API
API 3 | API
API 4 | API
API 5 | API
API 6 | API
API 7 | API
API 8 | API
API 9 | API
Filler1 Process A | Fillers
Filler2 Process A | Fillers
Filler3 Process A | Fillers
Filler4 Process A | Fillers
Filler1 Process B | Fillers
Filler2 Process B | Fillers
Filler3 Process B | Fillers
Filler4 Process B | Fillers
Binder 1 | binders
Binder 2 | binders
Binder 3 | binders
Lubricant | lubricant
Disintegrant | disintegrant

## Abbreviations
d10 | d10 value of laser diffraction measurement
d50 | d50 value of laser diffraction measurement
d90 | d90 value of laser diffraction measurement
Span | indication of the width of a particle size distribution of a laser diffraction measurement
ρbulk | bulk density
ρtapped | tapped density
HR | hausner ratio
CI | Carr index
ρtrue | true density (helium pycnometry)
Por | Porosity
LoD | Loss on drying (indication of water content)
FFc | flow function coefficient (ring shear test)
FFRHO | Density corrected FFc value (ring shear test)
Cohesion | indication of cohesivity (ring shear test)
PHILIN | Linear angle of internal friction (ring shear test)
PHISF | Angle of internal friction at shear failure (ring shear test)
FR | flow rate: mass change over time for flow through an orifice (flow pro)
BFE | Basic Flowability Energy (FT4 test)
nBFE | normalised Basic Flowability Energy (FT4 test)
SI | Stability Index (FT4 test)
CDB | conditioned bulk density (FT4 test)
Compressibility | Volume reduction upon increase in normal stress (FT4 test)
AE_40 | Flow energy at an air velocity of 40 mm/s (FT4 test)
AR_40 | AE40/AE0 (FT4 test)
AE10 | Flow energy at an air velocity of 10 mm/s (FT4 test)
AR10 | AR40/AR0(FT4 test)
S60% | Sorption at 60% relative humidity (dynamic vapor sorption)