## Materials
Finished Product Lot | Material Lot | Ratio or Quantity | Material
exp1a | P1_1 | 1 | API
exp1b | P1_1 | 1 | API
exp1c | P1_1 | 1 | API
exp2 | P1_1 | 1 | API
exp3 | P1_1 | 1 | API
exp4 | P1_1 | 1 | API
exp5 | P1_2 | 1 | API
exp6 | P1_2 | 1 | API
exp7 | P1_2 | 1 | API
exp8 | P1_2 | 1 | API
exp9 | P1_2 | 1 | API
exp10 | P1_2 | 1 | API
exp11 | P2_1 | 1 | API
exp12 | P2_1 | 1 | API
exp13 | P2_1 | 1 | API
exp14 | P2_1 | 1 | API
exp15 | P2_2 | 1 | API
exp16 | P2_2 | 1 | API
exp17 | P2_2 | 1 | API
exp18 | P2_3 | 1 | API
exp19 | P2_3 | 1 | API
exp20 | P2_3 | 1 | API
exp21 | P2_3 | 1 | API
exp22 | P3_1 | 1 | API
exp23 | P3_1 | 1 | API
exp24 | P3_1 | 1 | API
exp25 | P3_1 | 1 | API
exp26 | P4_1 | 1 | API
exp27 | P4_1 | 1 | API
exp28 | P4_1 | 1 | API
exp29 | P4_1 | 1 | API
exp30 | P4_2 | 1 | API
exp31 | P4_2 | 1 | API
exp32 | P4_2 | 1 | API
exp33 | P4_2 | 1 | API
exp34 | P4_2 | 1 | API
exp35 | P1_1 | 1 | API
exp36 | P1_1 | 1 | API
exp37 | P1_1 | 1 | API
exp38 | P1_2 | 1 | API
exp39 | P1_2 | 1 | API
exp40 | P2_2 | 1 | API
exp41 | P2_3 | 1 | API
exp42 | P2_3 | 1 | API
exp43 | P2_3 | 1 | API
exp44 | P3_1 | 1 | API
exp45 | P3_1 | 1 | API
exp46 | P3_1 | 1 | API
exp47 | P4_1 | 1 | API
exp48 | P4_2 | 1 | API
exp49 | P4_2 | 1 | API
exp50 | P4_2 | 1 | API
exp51 | P2_1 | 1 | API
exp52 | P2_1 | 1 | API

## Process
Exp | rotation_speed_rpm | L_to_S_ratio_pct
exp1a | 750 | 36.4
exp1b | 750 | 36.4
exp1c | 750 | 36.4
exp2 | 600 | 40
exp3 | 750 | 35
exp4 | 900 | 43.8
exp5 | 600 | 29.5
exp6 | 600 | 35
exp7 | 600 | 43.8
exp8 | 900 | 29.5
exp9 | 900 | 40
exp10 | 900 | 43.8
exp11 | 600 | 29.5
exp12 | 600 | 43.8
exp13 | 750 | 40
exp14 | 750 | 43.8
exp15 | 600 | 35
exp16 | 600 | 43.8
exp17 | 900 | 43.8
exp18 | 600 | 29.5
exp19 | 600 | 43.8
exp20 | 900 | 29.5
exp21 | 900 | 43.8
exp22 | 600 | 29.5
exp23 | 600 | 40
exp24 | 750 | 43.8
exp25 | 900 | 36.4
exp26 | 600 | 29.5
exp27 | 600 | 43.8
exp28 | 900 | 29.5
exp29 | 900 | 43.8
exp30 | 600 | 35
exp31 | 600 | 43.8
exp32 | 750 | 29.5
exp33 | 900 | 29.5
exp34 | 900 | 43.8
exp35 | 600 | 41.9
exp36 | 600 | 41.9
exp37 | 600 | 41.9
exp38 | 600 | 40
exp39 | 600 | 43.8
exp40 | 600 | 43.8
exp41 | 600 | 40
exp42 | 600 | 43.8
exp43 | 600 | 43.8
exp44 | 600 | 40
exp45 | 600 | 43.8
exp46 | 600 | 43.8
exp47 | 600 | 43.8
exp48 | 600 | 40
exp49 | 600 | 40
exp50 | 600 | 43.8
exp51 | 600 | 41.9
exp52 | 600 | 41.9

## Product
Exp | Fine_pct | Yield_pct | Coarse_pct | Span | Friability_pct | Bulk_density_g_per_mL | Hausner_ratio
exp1a | 1 | 68.7 | 30.3 | 2.14 | 26 | 0.34 | 1.26
exp1b | 1 | 63.6 | 35.4 | 2.51 | 21 | 0.35 | 1.14
exp1c | 0.8 | 59.1 | 40.1 | 2.16 | 15 | 0.35 | 1.2
exp2 | 1.3 | 73.6 | 25.1 | 2.94 | 15 | 0.37 | 1.22
exp3 | 0.8 | 56 | 43.2 | 1.67 | 13 | 0.36 | 1.23
exp4 | 1 | 69.1 | 29.9 | 2.47 | 18 | 0.35 | 1.22
exp5 | 0.8 | 64.1 | 35.1 | 2.2 | 18 | 0.34 | 1.21
exp6 | 0.5 | 62.3 | 37.1 | 2.27 | 12 | 0.36 | 1.2
exp7 | 2.1 | 72.3 | 25.6 | 2.82 | 27 | 0.35 | 1.28
exp8 | 1.7 | 66.8 | 31.5 | 1.74 | 22 | 0.35 | 1.26
exp9 | 0.7 | 58.7 | 40.7 | 1.85 | 17 | 0.38 | 1.1
exp10 | 1.6 | 68.8 | 29.5 | 2.87 | 19 | 0.35 | 1.28
exp11 | 1.3 | 66.1 | 32.6 | 2.86 | 19 | 0.35 | 1.3
exp12 | 1.7 | 62.4 | 35.9 | 2.79 | 26 | 0.36 | 1.27
exp13 | 3.1 | 70.4 | 26.5 | 4 | 28 | 0.35 | 1.31
exp14 | 0.7 | 67.6 | 31.7 | 2.27 | 13 | 0.36 | 1.14
exp15 | 2.2 | 73.5 | 24.3 | 2.97 | 26 | 0.35 | 1.3
exp16 | 0.6 | 66.8 | 32.6 | 2.24 | 10 | 0.36 | 1.19
exp17 | 2.7 | 83.6 | 13.8 | 3.3 | 26 | 0.36 | 1.3
exp18 | 0.6 | 62.3 | 37.1 | 2.09 | 16 | 0.34 | 1.19
exp19 | 2.1 | 84.6 | 13.3 | 3.05 | 23 | 0.34 | 1.35
exp20 | 2.6 | 81.8 | 15.7 | 3.07 | 25 | 0.36 | 1.27
exp21 | 0.8 | 61.5 | 37.7 | 2.35 | 16 | 0.37 | 1.17
exp22 | 1.6 | 64.7 | 33.7 | 2.46 | 24 | 0.36 | 1.27
exp23 | 1.7 | 63.4 | 34.9 | 2.61 | 22 | 0.36 | 1.31
exp24 | 4.5 | 79.1 | 16.5 | 3.57 | 31 | 0.33 | 1.32
exp25 | 2.9 | 75.8 | 21.3 | 3.65 | 23 | 0.37 | 1.34
exp26 | 3.1 | 74.1 | 22.8 | 3.51 | 28 | 0.34 | 1.42
exp27 | 3.2 | 72.1 | 24.7 | 3.69 | 30 | 0.36 | 1.37
exp28 | 3 | 88.6 | 8.4 | 3.31 | 27 | 0.35 | 1.32
exp29 | 2.6 | 66.8 | 30.6 | 2.75 | 32 | 0.34 | 1.4
exp30 | 3.1 | 77.6 | 19.4 | 3.32 | 26 | 0.33 | 1.37
exp31 | 2.4 | 73.5 | 24.1 | 2.92 | 27 | 0.34 | 1.39
exp32 | 0.7 | 54.2 | 45.1 | 1.62 | 15 | 0.36 | 1.18
exp33 | 4.8 | 80.9 | 14.4 | 3.56 | 26 | 0.33 | 1.37
exp34 | 1.3 | 68.1 | 30.6 | 2.57 | 23 | 0.36 | 1.3
exp35 | 1.4 | 43.5 | 55.1 | 1.81 | 15
exp36 | 1.9 | 49.6 | 48.6 | 2.09 | 15
exp37 | 1.7 | 45.5 | 52.8 | 1.96 | 15
exp38 | 2.1 | 54.9 | 43 | 2.63 | 15
exp39 | 1.7 | 50.1 | 48.1 | 2.3 | 10
exp40 | 1 | 43.4 | 55.6 | 2 | 15
exp41 | 1.4 | 40.3 | 58.3 | 1.81 | 18
exp42 | 1.5 | 41.9 | 56.6 | 1.81 | 14
exp43 | 1.4 | 44.7 | 53.9 | 1.91 | 15
exp44 | 2.5 | 56.7 | 40.8 | 2.9 | 22
exp45 | 1.9 | 46.1 | 52.1 | 1.98 | 20
exp46 | 1.8 | 45 | 53.1 | 1.94 | 19
exp47 | 1.8 | 47 | 51.3 | 2.01 | 18
exp48 | 3.2 | 56.4 | 40.4 | 2.99 | 21
exp49 | 2.6 | 60.7 | 36.7 | 2.91 | 21
exp50 | 1.4 | 53.7 | 44.9 | 2.42 | 17
exp51 | 1.2 | 41.2 | 57.6 | 1.82 | 16
exp52 | 0.9 | 41.4 | 57.7 | 1.69 | 17

## MatProperties
API batch | L10_micron | L50_micron | L90_micron | Span | Agglo_size_at_rest_micron | Agglo_fr_at_rest_pct | Agglo_fr_red_per_bar | SSA_cm2_per_g | Polarity | gpos_gneg
P1_1 | 15 | 32 | 65 | 1.56 | 258 | 93 | 0.484 | 1.64 | 0.17 | 0.18
P1_2 | 9 | 26 | 80 | 2.73 | 620 | 96 | 0.253 | 1.69 | 0.18 | 0.27
P2_1 | 16 | 36 | 66 | 1.38 | 830 | 71 | 0.751 | 1.7 | 0.2 | 0.21
P2_2 | 20 | 47 | 92 | 1.53 | 878 | 54 | 0.834 | 1.24 | 0.19 | 0.19
P2_3 | 28 | 58 | 112 | 1.45 | 847 | 51 | 0.789 | 1.3 | 0.18 | 0.12
P3_1 | 20 | 40 | 71 | 1.28 | 807 | 70 | 0.85 | 1.96 | 0.22 | 0.16
P4_1 | 11 | 20 | 36 | 1.26 | 521 | 140 | 0.522 | 2.27 | 0.18 | 0.5
P4_2 | 10 | 19 | 34 | 1.25 | 245 | 137 | 0.486 | 2.38 | 0.16 | 0.44