## data
RUN # | Inlet_blend_bulk_density | Ribbon_density | Ribbon_porosity | Roll_gap_width | Gap_set_point | Roll_Force | CQA1 | CQA2
Run1 | 498.5965 | 629.88654 | 0.5519365 | 3.5007582 | 3.5 | 8 | 39.06066 | 300.641
Run2 | 501.22104 | 650.7699 | 0.5362307 | 2.0004795 | 2 | 8 | 39.05305 | 301.6181
Run3 | 502.14044 | 661.46906 | 0.5283023 | 1.5003757 | 1.5 | 8 | 39.14009 | 301.9552
Run4 | 501.24408 | 646.6132 | 0.53918546 | 2.000476 | 2 | 7.5 | 38.73483 | 301.6316
Run5 | 502.14987 | 657.2263 | 0.5313247 | 1.5003672 | 1.5 | 7.5 | 39.75961 | 301.9707
Run6 | 498.67343 | 621.6277 | 0.5577876 | 3.5007288 | 3.5 | 7 | 36.92473 | 300.6692
Run7 | 501.269 | 642.1994 | 0.54232305 | 2.0004728 | 2 | 7 | 38.06497 | 301.6421
Run8 | 502.17075 | 652.7346 | 0.534521 | 1.5003704 | 1.5 | 7 | 39.22925 | 301.9696
Run9 | 501.29736 | 637.49396 | 0.54566747 | 2.0004666 | 2 | 6.5 | 37.69719 | 301.6485
Run10 | 501.29736 | 637.49396 | 0.54566747 | 2.0004666 | 2 | 6.5 | 37.43941 | 301.6481
Run11 | 502.20166 | 647.95514 | 0.5379194 | 1.5003679 | 1.5 | 6.5 | 37.62348 | 301.9923
Run12 | 498.7759 | 612.2445 | 0.56443137 | 3.5007293 | 3.5 | 6 | 36.8213 | 300.735
Run13 | 501.3302 | 632.45306 | 0.54924965 | 2.0004687 | 2 | 6 | 36.96082 | 301.6648
Run14 | 502.20786 | 642.7974 | 0.54159546 | 1.5003642 | 1.5 | 6 | 36.93457 | 301.9983